## Data
Article_ID | Authors | Title | Year | Journal | DOI | Open_access | Study_type | Included_after_screening | Quality_score | Exclusion_reason | Polymer_name | Polymer_type | Material_family | Biobased | Biodegradable | Additives_present | Additives_concentration_wt% | Processing_method | Film_thickness_µm | Film_thickness_SD | Film_thickness_replicates | O2P_value | O2P_SD | O2P_unit | O2P_standard | O2P_temperature_°C | O2P_RH_% | OTR_value | OTR_SD | OTR_unit | OTR_standard | OTR_temperature_°C | OTR_RH_% | CO2P_value | CO2P_SD | CO2P_unit | CO2P_standard | CO2P_temperature_°C | CO2P_RH_% | CO2TR_value | CO2TR_SD | CO2TR_unit | CO2TR_standard | CO2TR_temperature_°C | CO2TR_RH_% | WVTR_value | WVTR_SD | WVTR_unit | WVTR_standard | WVTR_temperature_°C | WVTR_RH_% | WVP_value | WVP_SD | WVP_unit | WVP_standard | WVP_temperature_°C | WVP_RH_% | Replicates | Reference_polymer | Reference_thickness_µm | Reference_thickness_SD | Reference_thickness_replicates | Reference_PO2_value | Reference_PO2_unit | Reference_OTR_value | Reference_OTR_unit | Reference_CO2TR_value | Reference_CO2TR_unit | Reference_WVTR_value | Reference_WVTR_unit | Reference WVP_value | Reference_WVP_unit | Comparison_type | Relative_performance | Application_scale | Packaging_format | Food_contact_tested | Key_barrier_finding | Reviewer_notes
1 | Montalvo-Paquini, C.; Piñeiro-García, A.; Palou, E.; Mani-López, E.; López-Malo, A.; Hernández-Figueroa, R.H. | pH-Drive on the Design and Properties of Legume Protein-Based Films | 2025 | ACS Applied Polymer Materials | 10.1021/acsapm.5c03228 | Yes | Experimental | Yes | 0.86 |  | Broad bean protein concentrate (pH 7) | Protein concentrate | Protein | Yes | Yes | Glycerol | 50% | Casting | 73 | 1 | 3 | [30 empty] | 1.25 | 0.05 | g·mm/kPa·h m2 | ASTM E96 | 25 | 75% | 3 | PVC;HDPE | [11 empty] | 5.19 × 10⁻¹⁷; 4.72 × 10⁻¹⁸ | g·mm / kPa·h·m² | Literature benchmark | Worse | Lab | Film | No | Adjusting pH during film formation significantly reduces WVP of legume protein films. | WVP values estimated with automeris.io
1 | Montalvo-Paquini, C.; Piñeiro-García, A.; Palou, E.; Mani-López, E.; López-Malo, A.; Hernández-Figueroa, R.H. | pH-Drive on the Design and Properties of Legume Protein-Based Films | 2025 | ACS Applied Polymer Materials | 10.1021/acsapm.5c03228 | Yes | Experimental | Yes | 0.86 |  | Broad bean protein concentrate (pH 8.5) | Protein concentrate | Protein | Yes | Yes | Glycerol | 50% | Casting | 74 | 8 | 3 | [30 empty] | 0.96 | 0.08 | g·mm/kPa·h m2 | ASTM E96 | 25 | 75% | 3 | PVC;HDPE | [11 empty] | 5.19 × 10⁻¹⁷; 4.72 × 10⁻¹⁸ | g·mm / kPa·h·m² | Literature benchmark | Worse | Lab | Film | No | Adjusting pH during film formation significantly reduces WVP of legume protein films.
1 | Montalvo-Paquini, C.; Piñeiro-García, A.; Palou, E.; Mani-López, E.; López-Malo, A.; Hernández-Figueroa, R.H. | pH-Drive on the Design and Properties of Legume Protein-Based Films | 2025 | ACS Applied Polymer Materials | 10.1021/acsapm.5c03228 | Yes | Experimental | Yes | 0.86 |  | Broad bean protein concentrate (pH 10) | Protein concentrate | Protein | Yes | Yes | Glycerol | 50% | Casting | 74 | 3 | 3 | [30 empty] | 1.08 | 0.03 | g·mm/kPa·h m2 | ASTM E96 | 25 | 75% | 3 | PVC;HDPE | [11 empty] | 5.19 × 10⁻¹⁷; 4.72 × 10⁻¹⁸ | g·mm / kPa·h·m² | Literature benchmark | Worse | Lab | Film | No | Adjusting pH during film formation significantly reduces WVP of legume protein films.
1 | Montalvo-Paquini, C.; Piñeiro-García, A.; Palou, E.; Mani-López, E.; López-Malo, A.; Hernández-Figueroa, R.H. | pH-Drive on the Design and Properties of Legume Protein-Based Films | 2025 | ACS Applied Polymer Materials | 10.1021/acsapm.5c03228 | Yes | Experimental | Yes | 0.86 |  | Lentil protein concentrate (pH 7) | Protein concentrate | Protein | Yes | Yes | Glycerol | 50% | Casting | 76 | 1 | 3 | [30 empty] | 0.42 | 0.04 | g·mm/kPa·h m2 | ASTM E96 | 25 | 75% | 3 | PVC;HDPE | [11 empty] | 5.19 × 10⁻¹⁷; 4.72 × 10⁻¹⁸ | g·mm / kPa·h·m² | Literature benchmark | Worse | Lab | Film | No | Adjusting pH during film formation significantly reduces WVP of legume protein films. | WVP values estimated with automeris.io
1 | Montalvo-Paquini, C.; Piñeiro-García, A.; Palou, E.; Mani-López, E.; López-Malo, A.; Hernández-Figueroa, R.H. | pH-Drive on the Design and Properties of Legume Protein-Based Films | 2025 | ACS Applied Polymer Materials | 10.1021/acsapm.5c03228 | Yes | Experimental | Yes | 0.86 |  | Lentil protein concentrate (pH 8.5) | Protein concentrate | Protein | Yes | Yes | Glycerol | 50% | Casting | 66 | 2 | 3 | [30 empty] | 0.56 | 0.05 | g·mm/kPa·h m2 | ASTM E96 | 25 | 75% | 3 | PVC;HDPE | [11 empty] | 5.19 × 10⁻¹⁷; 4.72 × 10⁻¹⁸ | g·mm / kPa·h·m² | Literature benchmark | Worse | Lab | Film | No | Adjusting pH during film formation significantly reduces WVP of legume protein films. | WVP values estimated with automeris.io
1 | Montalvo-Paquini, C.; Piñeiro-García, A.; Palou, E.; Mani-López, E.; López-Malo, A.; Hernández-Figueroa, R.H. | pH-Drive on the Design and Properties of Legume Protein-Based Films | 2025 | ACS Applied Polymer Materials | 10.1021/acsapm.5c03228 | Yes | Experimental | Yes | 0.86 |  | Lentil protein concentrate (pH 10) | Protein concentrate | Protein | Yes | Yes | Glycerol | 50% | Casting | 69 | 2 | 3 | [30 empty] | 0.35 | 0.06 | g·mm/kPa·h m2 | ASTM E96 | 25 | 75% | 3 | PVC;HDPE | [11 empty] | 5.19 × 10⁻¹⁷; 4.72 × 10⁻¹⁸ | g·mm / kPa·h·m² | Literature benchmark | Worse | Lab | Film | No | Adjusting pH during film formation significantly reduces WVP of legume protein films. | WVP values estimated with automeris.io
1 | Montalvo-Paquini, C.; Piñeiro-García, A.; Palou, E.; Mani-López, E.; López-Malo, A.; Hernández-Figueroa, R.H. | pH-Drive on the Design and Properties of Legume Protein-Based Films | 2025 | ACS Applied Polymer Materials | 10.1021/acsapm.5c03228 | Yes | Experimental | Yes | 0.86 |  | Peruvian bean protein concentrate (pH 7) | Protein concentrate | Protein | Yes | Yes | Glycerol | 50% | Casting | 76 | 4 | 3 | [30 empty] | 0.8 | 0.04 | g·mm/kPa·h m2 | ASTM E96 | 25 | 75% | 3 | PVC;HDPE | [11 empty] | 5.19 × 10⁻¹⁷; 4.72 × 10⁻¹⁸ | g·mm / kPa·h·m² | Literature benchmark | Worse | Lab | Film | No | Adjusting pH during film formation significantly reduces WVP of legume protein films. | WVP values estimated with automeris.io
1 | Montalvo-Paquini, C.; Piñeiro-García, A.; Palou, E.; Mani-López, E.; López-Malo, A.; Hernández-Figueroa, R.H. | pH-Drive on the Design and Properties of Legume Protein-Based Films | 2025 | ACS Applied Polymer Materials | 10.1021/acsapm.5c03228 | Yes | Experimental | Yes | 0.86 |  | Peruvian bean protein concentrate (pH 8.5) | Protein concentrate | Protein | Yes | Yes | Glycerol | 50% | Casting | 95 | 5 | 3 | [30 empty] | 0.75 | 0.03 | g·mm/kPa·h m2 | ASTM E96 | 25 | 75% | 3 | PVC;HDPE | [11 empty] | 5.19 × 10⁻¹⁷; 4.72 × 10⁻¹⁸ | g·mm / kPa·h·m² | Literature benchmark | Worse | Lab | Film | No | Adjusting pH during film formation significantly reduces WVP of legume protein films.
1 | Montalvo-Paquini, C.; Piñeiro-García, A.; Palou, E.; Mani-López, E.; López-Malo, A.; Hernández-Figueroa, R.H. | pH-Drive on the Design and Properties of Legume Protein-Based Films | 2025 | ACS Applied Polymer Materials | 10.1021/acsapm.5c03228 | Yes | Experimental | Yes | 0.86 |  | Peruvian bean protein concentrate (pH 10) | Protein concentrate | Protein | Yes | Yes | Glycerol | 50% | Casting | 84 | 9 | 3 | [30 empty] | 0.71 | 0.05 | g·mm/kPa·h m2 | ASTM E96 | 25 | 75% | 3 | PVC;HDPE | [11 empty] | 5.19 × 10⁻¹⁷; 4.72 × 10⁻¹⁸ | g·mm / kPa·h·m² | Literature benchmark | Worse | Lab | Film | No | Adjusting pH during film formation significantly reduces WVP of legume protein films.
2 | Demchenko, H.; Knaapila, M. | Bio-Based Coatings and Free-Standing Films from Starch-Based Pickering Emulsions | 2025 | European Journal of Lipid Science and Technology | 10.1002/ejlt.70091 | Yes | Experimental | No |  | Test conditions (T, RH, thickness) for barrier properties not recorded | [65 empty] | Film
3 | Coltelli, M.-B.; Cartoni, F.; Panariello, L.; Aliotta, L.; Gigante, V.; Lazzeri, A. | Assessing PLA/PBSA Films for Sustainable Packaging for Moist and Perishable Foods | 2025 | Polymers | 10.3390/polym17233093 | Yes | Experimental | No |  | Test conditions (T, RH, thickness) for barrier properties not recorded | [65 empty] | Film
4 | Tassew, N.A.; Andualem, T.L.; Reddy Prasad, R.P.; Endeshaw, M.A.; Ramesh, R. | Avocado seed starch bioplastic film reinforced with enset cellulose for sustainable packaging | 2025 | Scientific Reports | 10.1038/s41598-025-24935-3 | Yes | Experimental | No |  | Test conditions (T, RH, thickness) for barrier properties not recorded | [65 empty] | Film
5 | Ncube, L.K.; Ude, A.U.; Ogunmuyiwa, E.N.; Beas, I.N. | Development and characterisation of Polylactic acid / Bambara groundnut (Vigna subterranea (L.) Verdc) shells biocomposite for food packaging application | 2025 | Scientific African | 10.1016/j.sciaf.2025.e03090 | Yes | Experimental | Yes | 0.86 |  | PLA | PLA | Biopolyester | Yes | Yes | No | 0% | Casting | 390 | 39 | 3 | [30 empty] | 1.45e-10 | 4.8e-12 | g.m-1.Pa-1.s-1 | ASTM E96 | 25 | 52.8% | 3 | PE;PP | [11 empty] | 1e-08 | g.m-1.day-1.Pa-1 | Literature benchmark | Better | Lab | Film | No | Low BGS content improves water vapor barrier properties: Adding 1–5 wt% BGS to PLA reduces WVP compared to neat PLA. High BGS content worsens WVP due to morpholigical changes.
6 | Chandrasekar, C.M.; Carullo, D.; Saitta, F.; Bellesia, T.; Caneva, E.; Baschieri, C.; Signorelli, M.; Barbiroli, A.G.; Fessas, D.; Farris, S.; Romano, D. | Lipase-mediated bi-phasic modification of citrus pectin (MCP) and expedition of its packaging film characteristics | 2025 | International Journal of Biological Macromolecules | 10.1016/j.ijbiomac.2025.148727 | Yes | Experimental | Yes | 0.79 |  | Citrus Pectin | Pectin | Polysaccharide | Yes | Yes | Glycerol | 84% |  | 114.2 | 5.01 | 5 | [7 empty] | 0.23 ± 0.07 cm³/(m²·24 h) at 20% RH and 21% O₂; 1.15 ± 0.04 cm³/(m²·24 h) at 20% RH and 100% O₂; 1.34 ± 0.16 cm³/(m²·24 h) at 40% RH and 21% O₂; 5.77 ± 1.14 cm³/(m²·24 h) at 40% RH and 100% O₂. | cm3 m−2 day−1 | ASTM F2476; ASTM F2622 | 23 | 20.4 | [12 empty] | 26.34 | 2.16 | g m−2 day−1 | ASTM F2622 | 38 | 90 | [6 empty] | 5 | [16 empty] | Lab | Film | No | Grafting stearic acid into pectin films improves barrier properties
6 | Chandrasekar, C.M.; Carullo, D.; Saitta, F.; Bellesia, T.; Caneva, E.; Baschieri, C.; Signorelli, M.; Barbiroli, A.G.; Fessas, D.; Farris, S.; Romano, D. | Lipase-mediated bi-phasic modification of citrus pectin (MCP) and expedition of its packaging film characteristics | 2025 | International Journal of Biological Macromolecules | 10.1016/j.ijbiomac.2025.148727 | Yes | Experimental | Yes | 0.79 |  | Modified Citrus Pectin | Pectin | Polysaccharide | Yes | Yes | Glycerol | 84% | Casting | 119.83 | 14.13 | 5 | [7 empty] | 0.19 ± 0.05 cm³/(m²·24 h) at 20% RH and 21% O₂; 0.94 ± 0.04 cm³/(m²·24 h) at 20% RH and 100% O₂; 0.96 ± 0.11 cm³/(m²·24 h) at 40% RH and 21% O₂; 4.58 ± 1.14 cm³/(m²·24 h) at 40% RH and 100% O₂. | cm3 m−2 day−1 | ASTM F2476; ASTM F2622 | 23 | 20.4 | [12 empty] | 17.8 | 1.24 | g m−2 day−1 | ASTM F2622 | 38 | 90 | [6 empty] | 5 | [16 empty] | Lab | Film | No | Grafting stearic acid into pectin films improves barrier properties
7 | Baddigam, K.R.; Chee, B.S.; Guilloud, E.; Venkatesh, C.; Koninckx, H.; Windey, K.; Fournet, M.B.; Hedenqvist, M.; Svagan, A.J. | High oxygen barrier packaging materials from protein-rich single-celled organisms | 2025 | Communications Chemistry | 10.1038/s42004-025-01720-x | Yes | Experimental | No |  | Not a polymeric material | [65 empty] | Film
8 | Moody, F.; Claypole, A.; Woods, J.; Clifford, B.; Liu, Q.; Hardwick, C.; Phillips, C.; Deganello, D. | Development of a pectin-based oxygen barrier coating for food packaging applications | 2025 | Future Foods | 10.1016/j.fufo.2025.100766 | Yes | Experimental | No |  | Multilayer, composite or active packaging material | Pectin |  | Polysaccharide | [62 empty] | Film
9 | Siracusa, C.; Manfroni, M.; Coatti, A.; Quartinello, F.; Soccio, M.; Lotti, N.; Guebitz, G.M.; Pellis, A. | Mechanistic study of enzymatic hydrolysis of poly(butylene succinate)/poly(pentamethylene 2,5-furanoate)-based blend and block copolymer | 2025 | Polymer Degradation and Stability | 10.1016/j.polymdegradstab.2025.111631 | Yes | Experimental | No |  | Test conditions (T, RH, thickness) for barrier properties not recorded | [65 empty] | Film
10 | Dhatt, P.S.; Hu, A.; Hu, C.; Huynh, V.; Dai, S.Y.; Yuan, J.S. | Biomimetic layered, ecological, advanced, multi-functional film for sustainable packaging | 2025 | Nature Communications | 10.1038/s41467-025-61693-2 | Yes | Experimental | No |  | Multilayer, composite or active packaging material | [65 empty] | Film
11 | Pacheco-Romeralo, M.; Hernández-García, E.; Martínez de Ilarduya, A.; Janani, R.; Sammon, C.; Torres-Giner, S. | Synthesis and characterization of copolyamide 1010/410 with varying putrescine contents for meat packaging applications | 2025 | Polymer Chemistry | 10.1039/d5py00766f | Yes | Experimental | No |  | Test conditions (T, RH, thickness) for barrier properties not recorded | [65 empty] | Film
12 | Barros, A.C.O.D.; Silva, I.D.L.; Simões, A.N.; Pereira, J.F.Q.; Brito, A.M.S.S.; Vinhas, G.M. | Production and Characterization of Bacterial Cellulose by Komagataeibacter hansenii UCP1619 Using the Fruit of Cereus jamacaru DC as an Alternative Medium | 2025 | Journal of the Brazilian Chemical Society | 10.21577/0103-5053.20250120 | Yes | Experimental | No |  | Test conditions (T, RH, thickness) for barrier properties not recorded | [65 empty] | Film
13 | Sun, T.; Ren, S.; Hu, J.; Zhang, J.; Liu, L.; Du, J.; Wang, X.; Deng, Y.; Yun, X.; Dong, T. | Copolymerized and blended poly(L-lactic acid)-based films with potential for dairy packaging: Soil degradation behavior | 2025 | Industrial Crops and Products | 10.1016/j.indcrop.2025.121583 | Yes | Experimental | No | 0.64 | QS < 0.8 | PLA |  | Biopolyester |  |  |  |  | Extrusion | 80 |  | 5 | [10 empty] | 5 | [16 empty] | GB/T 26253 | 38 | 90 | [6 empty] | 5 | [16 empty] | Pilot | Film | Yes
14 | Bulatović, V.O.; Kovač, M.; Kučić Grgić, D.K.; Mandić, V.; Jozinović, A. | Designing Sustainable Packaging Materials: Citric Acid-Modified TPS/PLA Blends with Enhanced Functional and Eco-Performance | 2025 | Polymers | 10.3390/polym17192571 | Yes | Experimental | No |  | Test conditions (T, RH, thickness) for barrier properties not recorded | [65 empty] | Film
15 | Magouz, O.; Fayed, E.; Radhi, K.S.; Althobaiti, F.; Taha, A.A.; Kamel, R.M.; El-Nawasany, L.I.; Abdin, M.; Abdelkarim, D.O.; Hamed, Y.S.; Younis, M. | Eco-Friendly Innovation: Biodegradable and Oil-Resistant Bags From Lotus halophilus Extract, Polyvinyl Alcohol, and Guar Gum for Sustainable Food Packaging | 2025 | Food Science and Nutrition | 10.1002/fsn3.71017 | Yes | Experimental | No |  | Multilayer, composite or active packaging material | [65 empty] | Film
16 | Bhatia, S.; Khan, T.S.; Alhadhrami, A.S.; Chinnam, S.; Shah, Y.A.; Philip, A.K.; Koca, E.; Aydemir, L.Y.; Al-Harrasi, A. | Development of novel ecofriendly sodium alginate-gelrite gellan gum composite films: Effects of glycerol and sorbitol | 2025 | Journal of Vinyl and Additive Technology | 10.1002/vnl.22187 | Yes | Experimental | No |  | Test conditions (T, RH, thickness) for barrier properties not recorded | [65 empty] | Film
17 | Gómez-Contreras, P.; Cháfer, M.; Chiralt, A.; González Martínez, C. | Beer Bagasse as Filler for Starch-Based Biocomposite Films for Food Packaging Applications | 2025 | Biomass (Switzerland) | 10.3390/biomass5030046 | Yes | Experimental | No |  | Multilayer, composite or active packaging material | [65 empty] | Film
18 | Macieja, S.; Mizielińska, M.; El Fray, M.; Bartkowiak, A. | Novel Poly(butylene succinate-dilinoleic succinate) Films in Packaging Systems for Fresh Cut Chicory | 2025 | Coatings | 10.3390/coatings15091095 | Yes | Experimental | Yes | 0.86 |  | PBS | PBS | Biopolyester | Yes | Yes | No | 0% | Casting | 24 | 2 | 10 | [24 empty] | 1350 | 294 | g/m2·day | ISO 2528 | 25 | 75 | [6 empty] | 3 | OPP | 25 | 3 | 10 | [6 empty] | 6 | g/m2·day |  |  | Direct in same study | Worse | Lab | Film | No | OPP is far less permeable than PBS, but DLS reduces WVTR
18 | Macieja, S.; Mizielińska, M.; El Fray, M.; Bartkowiak, A. | Novel Poly(butylene succinate-dilinoleic succinate) Films in Packaging Systems for Fresh Cut Chicory | 2025 | Coatings | 10.3390/coatings15091095 | Yes | Experimental | Yes | 0.86 |  | PBS-DLS | PBS | Biopolyester | Yes | Yes | No | 0% | Casting | 35 | 4 | 10 | [24 empty] | 288 | 26 | g/m2·day | ISO 2528 | 25 | 75 | [6 empty] | 3 | OPP | 25 | 3 | 10 | [6 empty] | 6 | g/m2·day |  |  | Direct in same study | Worse | Lab | Film | Yes | OPP is far less permeable than PBS, but DLS reduces WVTR
19 | Muñoz-Shugulí, C.; Morán, D.; Velásquez, E.; López-Vilariño, J.M.; López de Dicastillo, C. | Effect of Degradation During Multiple Primary Mechanical Recycling Processes on the Physical Properties and Biodegradation of Commercial PLA-Based Water Bottles | 2025 | Polymers | 10.3390/polym17182542 | Yes | Experimental | No |  | Test conditions (T, RH, thickness) for barrier properties not recorded | [65 empty] | Film
20 | Sepúlveda-Carter, J.; Faba, S.; Rodríguez, M.S.; Arrieta, M.P. | Reprocessing of Simulated Industrial PLA Waste for Food Contact Applications | 2025 | Polymers | 10.3390/polym17182439 | Yes | Experimental | Yes | 0.86 |  | PLA | PLA | Biopolyester | Yes | Yes | No | 0% | Compression molding | 100 | Not specified | Not specified | [24 empty] | 31.2 | 1.1 | g/m2·Day | UNE 53097 | 21.4 | 70 | [6 empty] | 3 | [16 empty] | Lab | Film | no | In particular, the minimal increase in WVTR observed in PLA-RP suggests that the reprocessing cycle does not produce a high amount of shorter polymer chains able to increase the polymer chain mobility and facilitate the diffusion of moisture throughout the film, thus preserving the water barrier’s functional integrity
20 | Sepúlveda-Carter, J.; Faba, S.; Rodríguez, M.S.; Arrieta, M.P. | Reprocessing of Simulated Industrial PLA Waste for Food Contact Applications | 2025 | Polymers | 10.3390/polym17182439 | Yes | Experimental | Yes | 0.86 |  | reprocessed PLA | PLA | Biopolyester | Yes | Yes | No | 0% | Compression molding | 100 | Not specified | Not specified | [24 empty] | 32.7 | 1.9 | g/m2·Day | UNE 53097 | 21.4 | 70 | [6 empty] | 3 | [16 empty] | Lab | Film | no | In particular, the minimal increase in WVTR observed in PLA-RP suggests that the reprocessing cycle does not produce a high amount of shorter polymer chains able to increase the polymer chain mobility and facilitate the diffusion of moisture throughout the film, thus preserving the water barrier’s functional integrity
21 | Sabzevari, S.; Farrokhzad, H.; Poorkhalil, A. | Synthesis and characterization of a hydrogel film based on chitosan/carboxymethyl cellulose for food packaging applications | 2025 | Carbohydrate Polymer Technologies and Applications | 10.1016/j.carpta.2025.100983 | Yes | Experimental | Yes | 0.86 |  | Carboxymethylcellulose | Cellulose | Polysaccharide | Yes | Yes | No | 0% | Casting | 75 | 5 | 5 | [30 empty] | 1.678e-08 | ? |  | ASTM E96 | 30 | 75% | 5 | [16 empty] | Lab | Film | Yes | CMC is hydrophillic, CS has lower WVP due to crystallinity, CA crosslinking densified network up to 18%.
21 | Sabzevari, S.; Farrokhzad, H.; Poorkhalil, A. | Synthesis and characterization of a hydrogel film based on chitosan/carboxymethyl cellulose for food packaging applications | 2025 | Carbohydrate Polymer Technologies and Applications | 10.1016/j.carpta.2025.100983 | Yes | Experimental | Yes | 0.86 |  | Chitosan | Chitosan | Polysaccharide | Yes | Yes | No | 0% | Casting | 75 | 5 | 5 | [30 empty] | 2.83e-09 | ? |  | ASTM E96 | 30 | 75% | 5 | [16 empty] | Lab | Film | Yes | CMC is hydrophillic, CS has lower WVP due to crystallinity, CA crosslinking densified network up to 18%.
21 | Sabzevari, S.; Farrokhzad, H.; Poorkhalil, A. | Synthesis and characterization of a hydrogel film based on chitosan/carboxymethyl cellulose for food packaging applications | 2025 | Carbohydrate Polymer Technologies and Applications | 10.1016/j.carpta.2025.100983 | Yes | Experimental | No |  | Multilayer, composite or active packaging material | Chitosan, Cellulose |  | Polysaccharide |  |  | Glycerin |  |  | 75 | ? | 5 | [30 empty] | 5.487e-08 | ? |  | ASTM E96 | 30 | 75% | 5 | [17 empty] | Film
22 | Zamanidehyaghoubi, G.; Shahidi, F.; Edalatian Dovom, M.R.; Mohebbi, M.; Roshanak, S. | Investigating the effect of three different types and concentrations of plasticizers on physico-mechanical properties of pullulan food-packaging films | 2025 | Food Packaging and Shelf Life | 10.1016/j.fpsl.2025.101590 | Yes | Experimental | Yes | 0.93 |  | Pullulan | Pullulan | Polysaccharide | Yes | Yes | Glycerol | 5% | Casting | 23 | 5 | 3 | [30 empty] | 7.6e-11 | 5e-12 | (g/m.s.Pa) | ASTM E96 | 25 | 75% | 3 | [16 empty] | Lab | Film | No | The barrier performance of pullulan films was strongly governed by plasticizer type and concentration. Low plasticizer levels (5 % w/w) induced an antiplasticization effect, resulting in denser polymer networks and significantly reduced water vapour and oxygen permeability, with fructose-plasticized films showing the best barrier properties. Increasing plasticizer concentration (10 % w/w) led to higher WVP and O₂P due to increased chain mobility, free volume, and film thickness
22 | Zamanidehyaghoubi, G.; Shahidi, F.; Edalatian Dovom, M.R.; Mohebbi, M.; Roshanak, S. | Investigating the effect of three different types and concentrations of plasticizers on physico-mechanical properties of pullulan food-packaging films | 2025 | Food Packaging and Shelf Life | 10.1016/j.fpsl.2025.101590 | Yes | Experimental | No |  | Test conditions (T, RH, thickness) for barrier properties not recorded | Pullulan |  | Polysaccharide |  |  | Glycerol (7,5 %w/w) |  | Casting |  |  | 3 | [32 empty] | (g/m.s.Pa) | ASTM E96 | 25 | 75% | 3 | [16 empty] | Lab | Film | No | The barrier performance of pullulan films was strongly governed by plasticizer type and concentration. Low plasticizer levels (5 % w/w) induced an antiplasticization effect, resulting in denser polymer networks and significantly reduced water vapour and oxygen permeability, with fructose-plasticized films showing the best barrier properties. Increasing plasticizer concentration (10 % w/w) led to higher WVP and O₂P due to increased chain mobility, free volume, and film thickness
22 | Zamanidehyaghoubi, G.; Shahidi, F.; Edalatian Dovom, M.R.; Mohebbi, M.; Roshanak, S. | Investigating the effect of three different types and concentrations of plasticizers on physico-mechanical properties of pullulan food-packaging films | 2025 | Food Packaging and Shelf Life | 10.1016/j.fpsl.2025.101590 | Yes | Experimental | Yes | 0.93 |  | Pullulan | Pullulan | Polysaccharide | Yes | Yes | Glycerol | 10% | Casting | 69 | 2 | 3 | [30 empty] | 3.36e-10 | 2.1e-11 | (g/m.s.Pa) | ASTM E96 | 25 | 75% | 3 | [16 empty] | Lab | Film | No | The barrier performance of pullulan films was strongly governed by plasticizer type and concentration. Low plasticizer levels (5 % w/w) induced an antiplasticization effect, resulting in denser polymer networks and significantly reduced water vapour and oxygen permeability, with fructose-plasticized films showing the best barrier properties. Increasing plasticizer concentration (10 % w/w) led to higher WVP and O₂P due to increased chain mobility, free volume, and film thickness
22 | Zamanidehyaghoubi, G.; Shahidi, F.; Edalatian Dovom, M.R.; Mohebbi, M.; Roshanak, S. | Investigating the effect of three different types and concentrations of plasticizers on physico-mechanical properties of pullulan food-packaging films | 2025 | Food Packaging and Shelf Life | 10.1016/j.fpsl.2025.101590 | Yes | Experimental | Yes | 0.93 |  | Pullulan | Pullulan | Polysaccharide | Yes | Yes | Sorbitol | 5% | Casting | 19 | 7 | 3 | [30 empty] | 5.1e-11 | 4e-12 | (g/m.s.Pa) | ASTM E96 | 25 | 75% | 3 | [16 empty] | Lab | Film | No | The barrier performance of pullulan films was strongly governed by plasticizer type and concentration. Low plasticizer levels (5 % w/w) induced an antiplasticization effect, resulting in denser polymer networks and significantly reduced water vapour and oxygen permeability, with fructose-plasticized films showing the best barrier properties. Increasing plasticizer concentration (10 % w/w) led to higher WVP and O₂P due to increased chain mobility, free volume, and film thickness
22 | Zamanidehyaghoubi, G.; Shahidi, F.; Edalatian Dovom, M.R.; Mohebbi, M.; Roshanak, S. | Investigating the effect of three different types and concentrations of plasticizers on physico-mechanical properties of pullulan food-packaging films | 2025 | Food Packaging and Shelf Life | 10.1016/j.fpsl.2025.101590 | Yes | Experimental | No |  | Test conditions (T, RH, thickness) for barrier properties not recorded | Pullulan |  | Polysaccharide |  |  | Sorbitol (7,5 %w/w) |  | Casting |  |  | 3 | [32 empty] | (g/m.s.Pa) | ASTM E96 | 25 | 75% | 3 | [16 empty] | Lab | Film | No | The barrier performance of pullulan films was strongly governed by plasticizer type and concentration. Low plasticizer levels (5 % w/w) induced an antiplasticization effect, resulting in denser polymer networks and significantly reduced water vapour and oxygen permeability, with fructose-plasticized films showing the best barrier properties. Increasing plasticizer concentration (10 % w/w) led to higher WVP and O₂P due to increased chain mobility, free volume, and film thickness
22 | Zamanidehyaghoubi, G.; Shahidi, F.; Edalatian Dovom, M.R.; Mohebbi, M.; Roshanak, S. | Investigating the effect of three different types and concentrations of plasticizers on physico-mechanical properties of pullulan food-packaging films | 2025 | Food Packaging and Shelf Life | 10.1016/j.fpsl.2025.101590 | Yes | Experimental | Yes | 0.93 |  | Pullulan | Pullulan | Polysaccharide | Yes | Yes | Sorbitol | 10% | Casting | 64 | 3 | 3 | [30 empty] | 1.92e-10 | 7e-12 | (g/m.s.Pa) | ASTM E96 | 25 | 75% | 3 | [16 empty] | Lab | Film | No | The barrier performance of pullulan films was strongly governed by plasticizer type and concentration. Low plasticizer levels (5 % w/w) induced an antiplasticization effect, resulting in denser polymer networks and significantly reduced water vapour and oxygen permeability, with fructose-plasticized films showing the best barrier properties. Increasing plasticizer concentration (10 % w/w) led to higher WVP and O₂P due to increased chain mobility, free volume, and film thickness
22 | Zamanidehyaghoubi, G.; Shahidi, F.; Edalatian Dovom, M.R.; Mohebbi, M.; Roshanak, S. | Investigating the effect of three different types and concentrations of plasticizers on physico-mechanical properties of pullulan food-packaging films | 2025 | Food Packaging and Shelf Life | 10.1016/j.fpsl.2025.101590 | Yes | Experimental | Yes | 0.93 |  | Pullulan | Pullulan | Polysaccharide | Yes | Yes | Fructose | 5% | Casting | 15 | 3 | 3 | [30 empty] | 2.9e-11 | 6e-12 | (g/m.s.Pa) | ASTM E96 | 25 | 75% | 3 | [16 empty] | Lab | Film | No | The barrier performance of pullulan films was strongly governed by plasticizer type and concentration. Low plasticizer levels (5 % w/w) induced an antiplasticization effect, resulting in denser polymer networks and significantly reduced water vapour and oxygen permeability, with fructose-plasticized films showing the best barrier properties. Increasing plasticizer concentration (10 % w/w) led to higher WVP and O₂P due to increased chain mobility, free volume, and film thickness
22 | Zamanidehyaghoubi, G.; Shahidi, F.; Edalatian Dovom, M.R.; Mohebbi, M.; Roshanak, S. | Investigating the effect of three different types and concentrations of plasticizers on physico-mechanical properties of pullulan food-packaging films | 2025 | Food Packaging and Shelf Life | 10.1016/j.fpsl.2025.101590 | Yes | Experimental | No |  | Test conditions (T, RH, thickness) for barrier properties not recorded | Pullulan |  | Polysaccharide |  |  | Fructose (7,5 %w/w) |  | Casting |  |  | 3 | [32 empty] | (g/m.s.Pa) | ASTM E96 | 25 | 75% | 3 | [16 empty] | Lab | Film | No | The barrier performance of pullulan films was strongly governed by plasticizer type and concentration. Low plasticizer levels (5 % w/w) induced an antiplasticization effect, resulting in denser polymer networks and significantly reduced water vapour and oxygen permeability, with fructose-plasticized films showing the best barrier properties. Increasing plasticizer concentration (10 % w/w) led to higher WVP and O₂P due to increased chain mobility, free volume, and film thickness
22 | Zamanidehyaghoubi, G.; Shahidi, F.; Edalatian Dovom, M.R.; Mohebbi, M.; Roshanak, S. | Investigating the effect of three different types and concentrations of plasticizers on physico-mechanical properties of pullulan food-packaging films | 2025 | Food Packaging and Shelf Life | 10.1016/j.fpsl.2025.101590 | Yes | Experimental | Yes | 0.93 |  | Pullulan | Pullulan | Polysaccharide | Yes | Yes | Fructose | 10% | Casting | 60 | 5 | 3 | [30 empty] | 1.15e-10 | 1.4e-11 | (g/m.s.Pa) | ASTM E96 | 25 | 75% | 3 | [16 empty] | Lab | Film | No | The barrier performance of pullulan films was strongly governed by plasticizer type and concentration. Low plasticizer levels (5 % w/w) induced an antiplasticization effect, resulting in denser polymer networks and significantly reduced water vapour and oxygen permeability, with fructose-plasticized films showing the best barrier properties. Increasing plasticizer concentration (10 % w/w) led to higher WVP and O₂P due to increased chain mobility, free volume, and film thickness
22 | Zamanidehyaghoubi, G.; Shahidi, F.; Edalatian Dovom, M.R.; Mohebbi, M.; Roshanak, S. | Investigating the effect of three different types and concentrations of plasticizers on physico-mechanical properties of pullulan food-packaging films | 2025 | Food Packaging and Shelf Life | 10.1016/j.fpsl.2025.101590 | Yes | Experimental | Yes | 0.93 |  | Pullulan | Pullulan | Polysaccharide | Yes | Yes | No | 0% | Casting | 25 | 8 | 3 | [30 empty] | 8.2e-11 | 4e-12 | (g/m.s.Pa) | ASTM E96 | 25 | 75% | 3 | [16 empty] | Lab | Film | No | The barrier performance of pullulan films was strongly governed by plasticizer type and concentration. Low plasticizer levels (5 % w/w) induced an antiplasticization effect, resulting in denser polymer networks and significantly reduced water vapour and oxygen permeability, with fructose-plasticized films showing the best barrier properties. Increasing plasticizer concentration (10 % w/w) led to higher WVP and O₂P due to increased chain mobility, free volume, and film thickness
23 | Bernabé Vírseda, I.; de la Orden, M.U.; Martínez Urreaga, J. | Effects of chitosan thin barrier layers on the oxygen permeability and optical properties of poly(lactic acid) and poly(3-hydroxybutyrate-co-3-hydroxyvalerate) multilayers | 2025 | Carbohydrate Polymer Technologies and Applications | 10.1016/j.carpta.2025.100918 | Yes | Experimental | No |  | Test conditions (T, RH, thickness) for barrier properties not recorded | [65 empty] | Film
24 | Gil-Guillén, I.; Gonçalves, I.; Ferreira, P.; González Martínez, C.; Chiralt, A. | Biodegradable Antioxidant Composites with Almond Skin Powder | 2025 | Polymers | 10.3390/polym17162201 | Yes | Experimental | Yes | 0.93 |  | PLA | PLA | Biopolyester | Yes | Yes | No | 0% | Compression molding | 140 | 0 | 3 |  |  |  | ASTM D3985 | ? | 53 | [21 empty] | ASTM E96 | 25 | 53% | 490000000000 | 110000000000 | g/Pa s m | ASTM E96 | 25 | 53% | 3 | [16 empty] | Lab | Film | No | Almond skin powder acts as an effective oxygen barrier enhancer in both PLA and PVA films, while its impact on water vapor permeability is matrix-dependent, worsening water barrier properties in PLA but slightly improving them in PVA at low filler levels.
24 | Gil-Guillén, I.; Gonçalves, I.; Ferreira, P.; González Martínez, C.; Chiralt, A. | Biodegradable Antioxidant Composites with Almond Skin Powder | 2025 | Polymers | 10.3390/polym17162201 | Yes | Experimental | Yes | 0.93 |  | PVA | PLA | Biopolyester | No | Yes | Glycerol | 10% | Compression molding | 170 | 0 | 3 |  |  |  | ASTM D3985 | ? | 53 | [21 empty] | ASTM E96 | 25 | 53% | 21900000000000 | 500000000000 | g/Pa s m | ASTM E96 | 25 | 53% | 3 | [16 empty] | Lab | Film | No | Almond skin powder acts as an effective oxygen barrier enhancer in both PLA and PVA films, while its impact on water vapor permeability is matrix-dependent, worsening water barrier properties in PLA but slightly improving them in PVA at low filler levels.
25 | Jakubska, J.; Hudecki, A.; Kluska, D.; Grzybek, P.; Gołombek, K.; Pakieła, W.; Spałek, H.; Włodarczyk, P.; Kolano – Burian, A.; Dudek, G. | Innovative Multilayer Biodegradable Films of Chitosan and PCL Fibers for Food Packaging | 2025 | Foods | 10.3390/foods14142470 | Yes | Experimental | No |  | Test conditions (T, RH, thickness) for barrier properties not recorded | [65 empty] | Film
26 | Gennaro, M.; Büyüktaş, D.; Carullo, D.; Pinto, A.; Dallavalle, S.; Farris, S. | UV-Shielding Biopolymer Coatings Loaded with Bioactive Compounds for Food Packaging Applications | 2025 | Coatings | 10.3390/coatings15070741 | Yes | Experimental | No |  | Multilayer, composite or active packaging material | [65 empty] | Film
27 | Athanasopoulou, E.; Katsiroumpa, A.; Gardeli, C.; Tsironi, T. | Comparative study of packaging materials developed from fish and legume protein concentrates | 2025 | Future Foods | 10.1016/j.fufo.2025.100563 | Yes | Experimental | Yes | 1 |  | Gelatin | Gelatin | Protein | Yes | Yes | No | 0% | Casting | 39.37 | 1.59 | 10 | [24 empty] | 122.08 | 15.73 | g × s−1 × m−2 | ASTM E96 | 25 | 90% | 6.65 | 0.08 | 10−8 × g × m−1 × s-1×Pa−1 | ASTM E96 | 25 | 90% | 5 | LDPE | [11 empty] | 3.6e-11 | g × m−1 × s-1×Pa−1 | Literature benchmark | Worse | Lab | Film | No | Pectin-based films showed the best water vapor barrier performance, while protein-containing films—especially lentil protein–pectin composites—had significantly poorer water vapor barrier properties.
27 | Athanasopoulou, E.; Katsiroumpa, A.; Gardeli, C.; Tsironi, T. | Comparative study of packaging materials developed from fish and legume protein concentrates | 2025 | Future Foods | 10.1016/j.fufo.2025.100563 | Yes | Experimental | No |  | Multilayer, composite or active packaging material | Seabream protein concentrate + Gelatin |  | Protein |  |  |  |  | Casting | 31.56 | 0.73 | 10 | [24 empty] | 119.5 | 2.9 | g × s−1 × m−2 | ASTM E96 | 25 | 90% | 5.04 | 0.06 | 10−8 × g × m−1 × s-1×Pa−1 | ASTM E96 | 25 | 90% | 5 | [12 empty] | 3.6e-11 | g × m−1 × s-1×Pa−1 | Literature benchmark | Worse | Lab | Film | No | Pectin-based films showed the best water vapor barrier performance, while protein-containing films—especially lentil protein–pectin composites—had significantly poorer water vapor barrier properties.
27 | Athanasopoulou, E.; Katsiroumpa, A.; Gardeli, C.; Tsironi, T. | Comparative study of packaging materials developed from fish and legume protein concentrates | 2025 | Future Foods | 10.1016/j.fufo.2025.100563 | Yes | Experimental | Yes | 1 |  | Pectin | Pectin | Protein | Yes | Yes | No | 0% | Casting | 36.52 | 0.47 | 10 | [24 empty] | 11.86 | 1.37 | g × s−1 × m−2 | ASTM E96 | 25 | 90% | 0.55 | 0.06 | 10−8 × g × m−1 × s-1×Pa−1 | ASTM E96 | 25 | 90% | 5 | [12 empty] | 3.6e-11 | g × m−1 × s-1×Pa−1 | Literature benchmark | Worse | Lab | Film | No | Pectin-based films showed the best water vapor barrier performance, while protein-containing films—especially lentil protein–pectin composites—had significantly poorer water vapor barrier properties.
27 | Athanasopoulou, E.; Katsiroumpa, A.; Gardeli, C.; Tsironi, T. | Comparative study of packaging materials developed from fish and legume protein concentrates | 2025 | Future Foods | 10.1016/j.fufo.2025.100563 | Yes | Experimental | No |  | Multilayer, composite or active packaging material | Lentil protein concentrate + Pectin |  | Protein |  |  |  |  | Casting | 35.96 | 0.19 | 10 | [24 empty] | 139.17 | 8.01 | g × s−1 × m−2 | ASTM E96 | 25 | 90% | 7.8 | 0.91 | 10−8 × g × m−1 × s-1×Pa−1 | ASTM E96 | 25 | 90% | 5 | [12 empty] | 3.6e-11 | g × m−1 × s-1×Pa−1 | Literature benchmark | Worse | Lab | Film | No | Pectin-based films showed the best water vapor barrier performance, while protein-containing films—especially lentil protein–pectin composites—had significantly poorer water vapor barrier properties.
28 | Camarena-Bononad, P.; Freitas, P.A.V.; Chiralt, A.; Vargas, M. | Use of Cellulose Fibres from Posidonia oceanica to Obtain Chitosan Biocomposites and Poly(lactic Acid) Laminates | 2025 | Polysaccharides | 10.3390/polysaccharides6020027 | Yes | Experimental | No |  | Test conditions (T, RH, thickness) for barrier properties not recorded | [65 empty] | Film
29 | Liu, Y.; Guo, L.; Hu, X.; Zhou, M. | Sensor-Integrated Inverse Design of Sustainable Food Packaging Materials via Generative Adversarial Networks | 2025 | Sensors | 10.3390/s25113320 | Yes | Experimental | No |  | Test conditions (T, RH, thickness) for barrier properties not recorded | [65 empty] | Film
30 | Zacheski, J.B.A.; Rojas, C.E.B.; Gerhardt, R.; Cappellari, N.P.; Silva de Farias, B.S.; Christ-Ribeiro, A.C.; Sant'anna Cadaval Júnior, T.R.; Pinto, L.A. | Chitosan-based films enriched with anthocyanin compounds for potential use as food packaging | 2025 | International Journal of Biological Macromolecules | 10.1016/j.ijbiomac.2025.144867 | Yes | Experimental | No |  | Test conditions (T, RH, thickness) for barrier properties not recorded | [65 empty] | Film
31 | Arroyo-Esquivel, L.; Jiménez, V.M.; Vásquez, F.; Esquivel, P. | Plasticizers improved flexibility, homogeneity, and color stability in pitahaya (Hylocereus sp.) peel-based biopolymer films aimed at food packaging | 2025 | Industrial Crops and Products | 10.1016/j.indcrop.2025.120757 | Yes | Experimental | No |  | Test conditions (T, RH, thickness) for barrier properties not recorded | [65 empty] | Film
32 | Joe, A.-C.; Tănase, M.; Calin, C.; Sirbu, E.-E.; Banu, I.; Bomboş, D.; Cuc, S. | Pyrolyzed Biomass Filler for PLA-Based Food Packaging | 2025 | Polymers | 10.3390/polym17101327 | Yes | Experimental | No |  | Test conditions (T, RH, thickness) for barrier properties not recorded | [65 empty] | Film
33 | Ocampo-Gómez, Y.A.; Rico-Rodriguez, F.; González-Cuello, R.; Hernández-Fernández, J.; Ortega-Toro, R. | Effect of the Addition of Banana Stem Lignin (Musa acuminata ssp. balbisiana var. Dominico-Harton) on the Physicochemical Properties of Biodegradable Composites Based on Methylhydroxyethylcellulose | 2025 | Journal of Composites Science | 10.3390/jcs9050244 | Yes | Experimental | Yes | 0.86 |  | Methyl Hydroxyethyl Cellulose | Cellulose | Polysaccharide | Yes | Yes | Glycerol | 15% | Casting | 177.8 | 0.02 | Not specified | [30 empty] | 4.14 | 0.02 | g mm/kPa-h-m2 | ASTM E96 | 25 | 52.8% | Not specified | [16 empty] | Lab | Film | No | Incorporation of lignin increases film thickness and water vapour permeability, indicating a deterioration of the water vapour barrier compared to lignin-free (MHEC-based) control films.
33 | Ocampo-Gómez, Y.A.; Rico-Rodriguez, F.; González-Cuello, R.; Hernández-Fernández, J.; Ortega-Toro, R. | Effect of the Addition of Banana Stem Lignin (Musa acuminata ssp. balbisiana var. Dominico-Harton) on the Physicochemical Properties of Biodegradable Composites Based on Methylhydroxyethylcellulose | 2025 | Journal of Composites Science | 10.3390/jcs9050244 | Yes | Experimental | Yes | 0.86 |  | Methyl Hydroxyethyl Cellulose | Cellulose | Polysaccharide | Yes | Yes | Glycerol | 20% | Casting | 183.5 | 0.02 | Not specified | [30 empty] | 4.2 | 0.06 | g mm/kPa-h-m2 | ASTM E96 | 25 | 52.8% | Not specified | [16 empty] | Lab | Film | No | Incorporation of lignin increases film thickness and water vapour permeability, indicating a deterioration of the water vapour barrier compared to lignin-free (MHEC-based) control films.
34 | de Lima Silva, I.D.; Caetano, V.F.; de Andrade, M.F.; de Moraes Filho, L.E.P.T.; de Almeida, Y.M.B.; Simões, A.; Brito, A.M.S.S.; Vinhas, G.M. | Evaluation of the physical–chemical properties of the blend of arrowroot starch and cactus mucilage | 2025 | Polymer Engineering and Science | 10.1002/pen.27124 | Yes | Experimental | Yes | 0.79 |  | Starch | Srarch | Polysaccharide | Yes | Yes | Glycerol | 30% | Casting | 250 | 50 | Not specified | [24 empty] | 0.0046 | 0.00017 | g s−1 m−2 | ASTM E96 | 25 | 75% | 3.7e-10 | 1.4e-11 | g s−1 m−1 Pa−1 | ASTM E96 | 25 | 75% | Not specified | [16 empty] | Lab | Film | No | Incorporating mucilage in starch films increases WVP
35 | Karaoğul, E.; Sark, G.; Öğütlü, A.S. | Bio-Hybrid Films from Chirich Tuber Starch: A Sustainable Approach with Machine Learning-Driven Optimization | 2025 | Sustainability (Switzerland) | 10.3390/su17051935 | Yes | Experimental | No |  | Test conditions (T, RH, thickness) for barrier properties not recorded | [65 empty] | Film
36 | Liu, I.-T.; Li, C.-Y.; Liao, Y.-C. | Sustainable multi-purpose bacterial cellulose composite for food packaging via facile successive infiltration | 2025 | Carbohydrate Polymer Technologies and Applications | 10.1016/j.carpta.2025.100703 | Yes | Experimental | No |  | Test conditions (T, RH, thickness) for barrier properties not recorded | [65 empty] | Film
37 | Marianelli, A.; Casu Pereira de Sousa, B.A.; Macaluso, M.; Pieracci, Y.; Palla, F.; Verdini, P.G.; Guidi, E.; Coltelli, M.-B.; Zinnai, A. | Analysis and evaluation of compostable and conventional films for packaging bakery goods in modified atmospheres with the use of Microcontroller Unit (MCU) and digital sensors | 2025 | Food Packaging and Shelf Life | 10.1016/j.fpsl.2025.101459 | Yes | Experimental | No |  | Test conditions (T, RH, thickness) for barrier properties not recorded | [65 empty] | Film
38 | Petaloti, A.-I.; Paraskevopoulou, A.; Achilias, D.S. | Preparation and Characterization of Biocomposite Films with Enhanced Oxygen Barrier and Antioxidant Properties Based on Polylactide and Extracts from Coffee Silverskin | 2025 | Molecules | 10.3390/molecules30061383 | Yes | Experimental | No |  | Test conditions (T, RH, thickness) for barrier properties not recorded | [65 empty] | Film
39 | Manfroni, M.; Coatti, A.; Soccio, M.; Siracusa, V.; Boanini, E.; Salatelli, E.; Lotti, N. | Eco-design of biobased poly(butylene succinate-b-pentamethylene 2,5-furanoate) copolymers with optimized mechanical, thermal and barrier properties for flexible food-packaging | 2025 | European Polymer Journal | 10.1016/j.eurpolymj.2025.113728 | Yes | Experimental | Yes | 0.79 |  | PBS | PBS | Biopolyester | Yes | Yes | No | 0% | Compression molding | 185 | Not specified | Not specified | [6 empty] | 0.695 | 0.035 | cm3 cm/m2 d atm | ASTM D1434 | 23 | 0 | [6 empty] | 2.37 | 0.1 | cm3 cm/m2 d atm | ASTM D1434 | 23 | 0 | [12 empty] | 3 | PP; HDPE; LDPE; EVOH; PET; EVOH, NYLON 6 | 25 | [8 empty] | 4.71; 5.92; 20.27; 21.22; 27.90; 60.56; 198.17 | g/(m2·day) |  |  | Literature benchmark | Better | Lab | Film | no | PBS has moderate barrier properties, better than common polyolefins, but much worse than PPeF. | Reference values estimated with automeris.io
39 | Manfroni, M.; Coatti, A.; Soccio, M.; Siracusa, V.; Boanini, E.; Salatelli, E.; Lotti, N. | Eco-design of biobased poly(butylene succinate-b-pentamethylene 2,5-furanoate) copolymers with optimized mechanical, thermal and barrier properties for flexible food-packaging | 2025 | European Polymer Journal | 10.1016/j.eurpolymj.2025.113728 | Yes | Experimental | Yes | 0.79 |  | PPef | FDCA derivative | Biopolyester | Yes | Yes | No | 0% | Compression molding | 150 | Not specified | Not specified | [6 empty] | 0.002 | 0.0005 | cm3 cm/m2 d atm | ASTM D1434 | 23 | 0 | [6 empty] | 0.002 | 0.0005 | cm3 cm/m2 d atm | ASTM D1434 | 23 | 0 | [12 empty] | 3 | PP; HDPE; LDPE; EVOH; PET; EVOH, NYLON 6 | 25 | [8 empty] | 4.71; 5.92; 20.27; 21.22; 27.90; 60.56; 198.17 | g/(m2·day) |  |  | Literature benchmark | Better | Lab | Film | no | PBS has moderate barrier properties, better than common polyolefins, but much worse than PPeF. | Reference values estimated with automeris.io
40 | Dodange, S.; Shekarchizadeh, H.; Kadivar, M. | Designing and characterization of bilayer films based on bitter vetch seed protein and polylactic acid for enhanced food packaging | 2025 | Heliyon | 10.1016/j.heliyon.2024.e41430 | Yes | Experimental | No |  | Multilayer, composite or active packaging material | [65 empty] | Film
41 | Pk, M.E.H.; Islam, M.M.; Akter, R.; Nesa, F.; Rahman, M.M.; Paul, T.; Mustafi, S.; Karim, M.R.; Rahman, S.; Alodhayb, A.N.; Vasquez-Guardado, E.S.; Albrithen, H. | Carboxymethyl Chitosan-based Biodegradable Films Preparation and Prospects for Food Preservation | 2025 | ChemistrySelect | 10.1002/slct.202404675 | Yes | Experimental | No |  | Test conditions (T, RH, thickness) for barrier properties not recorded | [65 empty] | Film
42 | Novianto, T.D.; Rahayoe, S.; Sedayu, B.B. | Enhancing the Properties of Biodegradable Food Packaging Films Derived from Agar and Porang-Glucomannan (Amorphophallus oncophyllus) Blends | 2025 | Journal of Renewable Materials | 10.32604/jrm.2024.057313 | Yes | Experimental | No |  | Test conditions (T, RH, thickness) for barrier properties not recorded | [65 empty] | Film
43 | Fadhallah, E.G.; Zuidar, A.S.; Hidayati, S.; Haidawati; Dameswary, A.H.; Ramadhani, A.T. | Development of Sustainable Bioplastic Composite Films from Cocoa Pod Husk Waste Cellulose and Kappa-Carrageenan | 2025 | Caraka Tani: Journal of Sustainable Agriculture | 10.20961/carakatani.v40i1.92035 | Yes | Experimental | No |  | Test conditions (T, RH, thickness) for barrier properties not recorded | [65 empty] | Film
44 | Abdalrazeq, M.; Aref, D.; Mariniello, L.; Giosafatto, C.V.L. | Microbial Transglutaminase-Mediated Modification of Heat-Denatured Whey Proteins for the Preparation of Bio-Based Materials | 2025 | Coatings | 10.3390/coatings15010066 | Yes | Experimental | Yes | 0.93 |  | Whey | Whey | Protein | Yes | Yes | Glycerol | 40% |  | 112 | 28 | 5 | 0.26 | 0.02 | cm3 mm m−2 day−1 kPa−1 | ASTM D3985 | 25 | 50 | [6 empty] | 0.9 | 0.06 | cm3 mm m−2 day−1 kPa−1 | ASTM F2476 | 25 | 50 | [12 empty] | 0.04 | 0.01 | cm3 mm m−2 day−1 kPa−1 | ASTM F1249 |  |  | 3 | [16 empty] | Lab | Film | No | CO2P > O2P attributed to higher solubility of CO2 in protein; High WVP due to hydrophilic polar groups in protein; mTG crosslinking significantly improved O₂ and CO₂ barrier properties of WP films, while water vapor permeability was unaffected due to the hydrophilic protein matrix
44 | Abdalrazeq, M.; Aref, D.; Mariniello, L.; Giosafatto, C.V.L. | Microbial Transglutaminase-Mediated Modification of Heat-Denatured Whey Proteins for the Preparation of Bio-Based Materials | 2025 | Coatings | 10.3390/coatings15010066 | Yes | Experimental | Yes | 0.93 |  | Whey | Whey | Protein | Yes | Yes | Glycerol | 50% | Casting | 122 | 8 |  | 0.02 | 0.01 | cm3 mm m−2 day−1 kPa−1 | ASTM D3985 | 25 | 50 | [6 empty] | 0.14 | 0.02 | cm3 mm m−2 day−1 kPa−1 | ASTM F2476 | 25 | 50 | [12 empty] | 0.04 | 0.01 | cm3 mm m−2 day−1 kPa−1 | ASTM F1249 |  |  | 3 | [16 empty] | Lab | Film | No | CO2P > O2P attributed to higher solubility of CO2 in protein; High WVP due to hydrophilic polar groups in protein; mTG crosslinking significantly improved O₂ and CO₂ barrier properties of WP films, while water vapor permeability was unaffected due to the hydrophilic protein matrix
45 | Alfiya, P.V.; Jayashree, E.; Anees, K.; P.; S. | Optimization and Characterization of Turmeric Oleoresin Impregnated Biodegradable Packaging Film | 2025 | Packaging Technology and Science | 10.1002/pts.70051 | Yes | Experimental | no |  | Multilayer, composite or active packaging material | Starch |  | Polysaccharide | [62 empty] | Film
46 | Paudel, S.; Janaswamy, S. | Biodegradable films based on alfalfa cellulosic residue and carrageenan blends for sustainable food packaging | 2025 | Sustainable Food Technology | 10.1039/d5fb00872g | Yes | Experimental | No |  | Multilayer, composite or active packaging material | [65 empty] | Film
47 | Sidhu, R.K.; Riar, C.S.; Singh, S. | Eco-friendly biofilms from chemically modified Indian teff (Eragrostis tef) starch for quality maintenance and shelf-life improvement of green grapes | 2025 | Sustainable Food Technology | 10.1039/d5fb00606f | Yes | Experimental | No |  | Test conditions (T, RH, thickness) for barrier properties not recorded | [65 empty] | Film
48 | Sourav, C.; Abhilash, A.; Mohan, C.O.; Sabu, S.; Sunooj, K.V. | Prospects of Biodegradable Packaging in the Seafood Industry: A Review | 2025 | Asian Fisheries Science | 10.33997/j.afs.2025.38.1.005 | Yes | Experimental | No |  | Test conditions (T, RH, thickness) for barrier properties not recorded | [65 empty] | Film
49 | Lee, S.C.; Han Lyn, H.L.; Nur Hanani, Z.A. | Effect of Homogenization Rates on the Properties and Stability of Fish Gelatin Films with Cinnamon Essential Oil | 2025 | Journal of Renewable Materials | 10.32604/jrm.2024.02024-0006 | Yes | Experimental | No |  | Multilayer, composite or active packaging material | Gelatin |  | Protein |  |  | Glycerol (30 w/w%) |  | Casting | 48.2 | 3.93 | 10 | [30 empty] | 1.53e-07 | 9e-09 | g m−1 Pa−1 s−1 | ASTM E96 | 23 | 50% | [18 empty] | Film
49 | Lee, S.C.; Han Lyn, H.L.; Nur Hanani, Z.A. | Effect of Homogenization Rates on the Properties and Stability of Fish Gelatin Films with Cinnamon Essential Oil | 2025 | Journal of Renewable Materials | 10.32604/jrm.2024.02024-0006 | Yes | Experimental | No |  | Multilayer, composite or active packaging material | Gelatin |  | Protein |  |  | Glycerol (30 w/w%) |  | Casting | 51.2 | 4.16 | 10 | [30 empty] | 1.54e-07 | 8e-09 | g m−1 Pa−1 s−1 | ASTM E96 | 23 | 50% | [18 empty] | Film
49 | Lee, S.C.; Han Lyn, H.L.; Nur Hanani, Z.A. | Effect of Homogenization Rates on the Properties and Stability of Fish Gelatin Films with Cinnamon Essential Oil | 2025 | Journal of Renewable Materials | 10.32604/jrm.2024.02024-0006 | Yes | Experimental | No |  | Multilayer, composite or active packaging material | Gelatin |  | Protein |  |  | Glycerol (30 w/w%) |  | Casting | 51.3 | 2.63 | 10 | [30 empty] | 1.55e-07 | 3e-09 | g m−1 Pa−1 s−1 | ASTM E96 | 23 | 50% | [18 empty] | Film
49 | Lee, S.C.; Han Lyn, H.L.; Nur Hanani, Z.A. | Effect of Homogenization Rates on the Properties and Stability of Fish Gelatin Films with Cinnamon Essential Oil | 2025 | Journal of Renewable Materials | 10.32604/jrm.2024.02024-0006 | Yes | Experimental | No |  | Multilayer, composite or active packaging material | Gelatin |  | Protein |  |  | Glycerol (30 w/w%) |  | Casting | 54 | 2.79 | 10 | [30 empty] | 1.71e-07 | 1e-08 | g m−1 Pa−1 s−1 | ASTM E96 | 23 | 50% | [18 empty] | Film
49 | Lee, S.C.; Han Lyn, H.L.; Nur Hanani, Z.A. | Effect of Homogenization Rates on the Properties and Stability of Fish Gelatin Films with Cinnamon Essential Oil | 2025 | Journal of Renewable Materials | 10.32604/jrm.2024.02024-0006 | Yes | Experimental | No |  | Multilayer, composite or active packaging material | Gelatin |  | Protein |  |  | Glycerol (30 w/w%) |  | Casting | 54.9 | 3.11 | 10 | [30 empty] | 1.8e-07 | 1.1e-08 | g m−1 Pa−1 s−1 | ASTM E96 | 23 | 50% | [18 empty] | Film
49 | Lee, S.C.; Han Lyn, H.L.; Nur Hanani, Z.A. | Effect of Homogenization Rates on the Properties and Stability of Fish Gelatin Films with Cinnamon Essential Oil | 2025 | Journal of Renewable Materials | 10.32604/jrm.2024.02024-0006 | Yes | Experimental | No |  | Multilayer, composite or active packaging material | Gelatin |  | Protein |  |  | Glycerol (30 w/w%) |  | Casting | 54.8 | 2.3 | 10 | [30 empty] | 1.96e-07 | 1.6e-08 | g m−1 Pa−1 s−1 | ASTM E96 | 23 | 50% | [18 empty] | Film
50 | Miller, K.; Reichert, C.L.; Schmid, M.; Loeffler, M. | Impact of Citric Acid on the Structure, Barrier, and Tensile Properties of Esterified/Cross-Linked Potato Peel-Based Films and Coatings | 2024 | Polymers | 10.3390/polym16243506 | Yes | Experimental | No |  | Multilayer, composite or active packaging material | [65 empty] | Film
51 | Moll, E.; Chiralt, A. | Improving Thermo-Sealing of Poly(3-hydroxybutyrate-co-3-hydroxyvalerate) by Blending with Polycaprolactone | 2024 | Polymers | 10.3390/polym16233255 | Yes | Experimental | No |  | Test conditions (T, RH, thickness) for barrier properties not recorded | [65 empty] | Film
52 | Jiang, S.; Zhang, J.; Zhang, M.; Qian, F.; Mu, G. | Characteristics of whey protein concentrate/egg white protein composite film modified by transglutaminase and its application on cherry tomatoes | 2024 | Journal of Food Science | 10.1111/1750-3841.17506 | Yes | Experimental | No |  | Test conditions (T, RH, thickness) for barrier properties not recorded | [65 empty] | Film
53 | Bianchi, E.; Papadopoulos, L.; Soccio, M.; Siracusa, V.; Gazzano, M.; Robert, T.; Bikiaris, D.N.; Lotti, N. | Mechanical properties, gas permeability and biodegradation mechanism of biobased poly(ester amide)s from 2,5-furandicarboxylic acid and amido diols for sustainable food packaging | 2024 | Polymer Degradation and Stability | 10.1016/j.polymdegradstab.2024.111049 | Yes | Experimental | Yes | 0.79 |  | PDF | FDCA derivative | Biopolyester | Yes | Yes | No | 0% | Compression molding | 253 | 36 | Not specified | [6 empty] | 1.62 | 0 | (cm3 cm) / (m2 day atm) | ASTM D1434 | 23 | 0 | [6 empty] | 3.31 | 0.03 | (cm3 cm) / (m2 day atm) | ASTM D1434 | 23 | 0 | [12 empty] | Not specified | PET | [5 empty] | 0.36 | (cm3 cm) / (m2 day atm). | 1.37 | (cm3 cm) / (m2 day atm). |  |  |  |  | Literature benchmark | Comparable | Lab | Film | No | PEA copolymers with higher amide content (PEA 35/65) showed greatly improved gas barrier properties, with O₂-TR reduced by 61% and CO₂-TR by 70%, comparable to PET/Nylon 6, stable under high humidity and temperature, due to increased hydrogen bonding and reduced free volume.
53 | Bianchi, E.; Papadopoulos, L.; Soccio, M.; Siracusa, V.; Gazzano, M.; Robert, T.; Bikiaris, D.N.; Lotti, N. | Mechanical properties, gas permeability and biodegradation mechanism of biobased poly(ester amide)s from 2,5-furandicarboxylic acid and amido diols for sustainable food packaging | 2024 | Polymer Degradation and Stability | 10.1016/j.polymdegradstab.2024.111049 | Yes | Experimental | Yes | 0.79 |  | PDF | FDCA derivative | Biopolyester | Yes | Yes | No | 0% | Compression molding | 253 | 36 | Not specified | [6 empty] | 0.96 | 0.01 | (cm3 cm) / (m2 day atm) | ASTM D1434 | 23 | 85 | [6 empty] | 2.79 | 0 | (cm3 cm) / (m2 day atm) | ASTM D1434 | 23 | 85 | [12 empty] | Not specified | [6 empty] | 0.36 | (cm3 cm) / (m2 day atm). | 1.37 | (cm3 cm) / (m2 day atm). |  |  |  |  | Literature benchmark | Comparable | Lab | Film | No | PEA copolymers with higher amide content (PEA 35/65) showed greatly improved gas barrier properties, with O₂-TR reduced by 61% and CO₂-TR by 70%, comparable to PET/Nylon 6, stable under high humidity and temperature, due to increased hydrogen bonding and reduced free volume.
53 | Bianchi, E.; Papadopoulos, L.; Soccio, M.; Siracusa, V.; Gazzano, M.; Robert, T.; Bikiaris, D.N.; Lotti, N. | Mechanical properties, gas permeability and biodegradation mechanism of biobased poly(ester amide)s from 2,5-furandicarboxylic acid and amido diols for sustainable food packaging | 2024 | Polymer Degradation and Stability | 10.1016/j.polymdegradstab.2024.111049 | Yes | Experimental | Yes | 0.79 |  | PDF | FDCA derivative | Biopolyester | Yes | Yes | No | 0% | Compression molding | 253 | 36 | Not specified | [6 empty] | 1.91 | 0.12 | (cm3 cm) / (m2 day atm) | ASTM D1434 | 38 | 0 | [6 empty] | 10.02 | 0.26 | (cm3 cm) / (m2 day atm) | ASTM D1434 | 38 | 0 | [12 empty] | Not specified | [6 empty] | 0.36 | (cm3 cm) / (m2 day atm). | 1.37 | (cm3 cm) / (m2 day atm). |  |  |  |  | Literature benchmark | Comparable | Lab | Film | No | PEA copolymers with higher amide content (PEA 35/65) showed greatly improved gas barrier properties, with O₂-TR reduced by 61% and CO₂-TR by 70%, comparable to PET/Nylon 6, stable under high humidity and temperature, due to increased hydrogen bonding and reduced free volume.
53 | Bianchi, E.; Papadopoulos, L.; Soccio, M.; Siracusa, V.; Gazzano, M.; Robert, T.; Bikiaris, D.N.; Lotti, N. | Mechanical properties, gas permeability and biodegradation mechanism of biobased poly(ester amide)s from 2,5-furandicarboxylic acid and amido diols for sustainable food packaging | 2024 | Polymer Degradation and Stability | 10.1016/j.polymdegradstab.2024.111049 | Yes | Experimental | Yes | 0.79 |  | PDF | FDCA derivative | Biopolyester | Yes | Yes | No | 0% | Compression molding | 253 | 36 | Not specified | [6 empty] | 3.48 | 0.07 | (cm3 cm) / (m2 day atm) | ASTM D1434 | 38 | 90 | [6 empty] | 2.27 | 0.01 | (cm3 cm) / (m2 day atm) | ASTM D1434 | 38 | 90 | [12 empty] | Not specified | [6 empty] | 0.36 | (cm3 cm) / (m2 day atm). | 1.37 | (cm3 cm) / (m2 day atm). |  |  |  |  | Literature benchmark | Comparable | Lab | Film | No | PEA copolymers with higher amide content (PEA 35/65) showed greatly improved gas barrier properties, with O₂-TR reduced by 61% and CO₂-TR by 70%, comparable to PET/Nylon 6, stable under high humidity and temperature, due to increased hydrogen bonding and reduced free volume.
53 | Bianchi, E.; Papadopoulos, L.; Soccio, M.; Siracusa, V.; Gazzano, M.; Robert, T.; Bikiaris, D.N.; Lotti, N. | Mechanical properties, gas permeability and biodegradation mechanism of biobased poly(ester amide)s from 2,5-furandicarboxylic acid and amido diols for sustainable food packaging | 2024 | Polymer Degradation and Stability | 10.1016/j.polymdegradstab.2024.111049 | Yes | Experimental | Yes | 0.79 |  | PEA 90/10 | FDCA derivative | Biopolyester | Yes | Yes | No | 0% | Compression molding | 284 | 5 | Not specified | [6 empty] | 1.36 | 0.02 | (cm3 cm) / (m2 day atm) | ASTM D1434 | 23 | 0 | [6 empty] | 3.14 | 0 | (cm3 cm) / (m2 day atm) | ASTM D1434 | 23 | 0 | [12 empty] | Not specified | [6 empty] | 0.36 | (cm3 cm) / (m2 day atm). | 1.37 | (cm3 cm) / (m2 day atm). |  |  |  |  | Literature benchmark | Comparable | Lab | Film | No | PEA copolymers with higher amide content (PEA 35/65) showed greatly improved gas barrier properties, with O₂-TR reduced by 61% and CO₂-TR by 70%, comparable to PET/Nylon 6, stable under high humidity and temperature, due to increased hydrogen bonding and reduced free volume.
53 | Bianchi, E.; Papadopoulos, L.; Soccio, M.; Siracusa, V.; Gazzano, M.; Robert, T.; Bikiaris, D.N.; Lotti, N. | Mechanical properties, gas permeability and biodegradation mechanism of biobased poly(ester amide)s from 2,5-furandicarboxylic acid and amido diols for sustainable food packaging | 2024 | Polymer Degradation and Stability | 10.1016/j.polymdegradstab.2024.111049 | Yes | Experimental | Yes | 0.79 |  | PEA 90/10 | FDCA derivative | Biopolyester | Yes | Yes | No | 0% | Compression molding | 284 | 5 | Not specified | [6 empty] | 1 | 0.01 | (cm3 cm) / (m2 day atm) | ASTM D1434 | 23 | 85 | [6 empty] | 0.85 | 0.01 | (cm3 cm) / (m2 day atm) | ASTM D1434 | 23 | 85 | [12 empty] | Not specified | [6 empty] | 0.36 | (cm3 cm) / (m2 day atm). | 1.37 | (cm3 cm) / (m2 day atm). |  |  |  |  | Literature benchmark | Comparable | Lab | Film | No | PEA copolymers with higher amide content (PEA 35/65) showed greatly improved gas barrier properties, with O₂-TR reduced by 61% and CO₂-TR by 70%, comparable to PET/Nylon 6, stable under high humidity and temperature, due to increased hydrogen bonding and reduced free volume.
53 | Bianchi, E.; Papadopoulos, L.; Soccio, M.; Siracusa, V.; Gazzano, M.; Robert, T.; Bikiaris, D.N.; Lotti, N. | Mechanical properties, gas permeability and biodegradation mechanism of biobased poly(ester amide)s from 2,5-furandicarboxylic acid and amido diols for sustainable food packaging | 2024 | Polymer Degradation and Stability | 10.1016/j.polymdegradstab.2024.111049 | Yes | Experimental | Yes | 0.79 |  | PEA 90/10 | FDCA derivative | Biopolyester | Yes | Yes | No | 0% | Compression molding | 284 | 5 | Not specified | [6 empty] | 2.2 | 0.16 | (cm3 cm) / (m2 day atm) | ASTM D1434 | 38 | 0 | [6 empty] | 13.28 | 0.85 | (cm3 cm) / (m2 day atm) | ASTM D1434 | 38 | 0 | [12 empty] | Not specified | [6 empty] | 0.36 | (cm3 cm) / (m2 day atm). | 1.37 | (cm3 cm) / (m2 day atm). |  |  |  |  | Literature benchmark | Comparable | Lab | Film | No | PEA copolymers with higher amide content (PEA 35/65) showed greatly improved gas barrier properties, with O₂-TR reduced by 61% and CO₂-TR by 70%, comparable to PET/Nylon 6, stable under high humidity and temperature, due to increased hydrogen bonding and reduced free volume.
53 | Bianchi, E.; Papadopoulos, L.; Soccio, M.; Siracusa, V.; Gazzano, M.; Robert, T.; Bikiaris, D.N.; Lotti, N. | Mechanical properties, gas permeability and biodegradation mechanism of biobased poly(ester amide)s from 2,5-furandicarboxylic acid and amido diols for sustainable food packaging | 2024 | Polymer Degradation and Stability | 10.1016/j.polymdegradstab.2024.111049 | Yes | Experimental | Yes | 0.79 |  | PEA 90/10 | FDCA derivative | Biopolyester | Yes | Yes | No | 0% | Compression molding | 284 | 5 | Not specified | [6 empty] | 2 | 0.09 | (cm3 cm) / (m2 day atm) | ASTM D1434 | 38 | 90 | [6 empty] | 10.84 | 0.3 | (cm3 cm) / (m2 day atm) | ASTM D1434 | 38 | 90 | [12 empty] | Not specified | [6 empty] | 0.36 | (cm3 cm) / (m2 day atm). | 1.37 | (cm3 cm) / (m2 day atm). |  |  |  |  | Literature benchmark | Comparable | Lab | Film | No | PEA copolymers with higher amide content (PEA 35/65) showed greatly improved gas barrier properties, with O₂-TR reduced by 61% and CO₂-TR by 70%, comparable to PET/Nylon 6, stable under high humidity and temperature, due to increased hydrogen bonding and reduced free volume.
53 | Bianchi, E.; Papadopoulos, L.; Soccio, M.; Siracusa, V.; Gazzano, M.; Robert, T.; Bikiaris, D.N.; Lotti, N. | Mechanical properties, gas permeability and biodegradation mechanism of biobased poly(ester amide)s from 2,5-furandicarboxylic acid and amido diols for sustainable food packaging | 2024 | Polymer Degradation and Stability | 10.1016/j.polymdegradstab.2024.111049 | Yes | Experimental | Yes | 0.79 |  | PEA 65/35 | FDCA derivative | Biopolyester | Yes | Yes | No | 0% | Compression molding | 196 | 35 | Not specified | [6 empty] | 1.02 | 0.01 | (cm3 cm) / (m2 day atm) | ASTM D1434 | 23 | 85 | [6 empty] | 3.4 | 0.03 | (cm3 cm) / (m2 day atm) | ASTM D1434 | 23 | 0 | [12 empty] | Not specified | [6 empty] | 0.36 | (cm3 cm) / (m2 day atm). | 1.37 | (cm3 cm) / (m2 day atm). |  |  |  |  | Literature benchmark | Comparable | Lab | Film | No | PEA copolymers with higher amide content (PEA 35/65) showed greatly improved gas barrier properties, with O₂-TR reduced by 61% and CO₂-TR by 70%, comparable to PET/Nylon 6, stable under high humidity and temperature, due to increased hydrogen bonding and reduced free volume.
53 | Bianchi, E.; Papadopoulos, L.; Soccio, M.; Siracusa, V.; Gazzano, M.; Robert, T.; Bikiaris, D.N.; Lotti, N. | Mechanical properties, gas permeability and biodegradation mechanism of biobased poly(ester amide)s from 2,5-furandicarboxylic acid and amido diols for sustainable food packaging | 2024 | Polymer Degradation and Stability | 10.1016/j.polymdegradstab.2024.111049 | Yes | Experimental | Yes | 0.79 |  | PEA 65/35 | FDCA derivative | Biopolyester | Yes | Yes | No | 0% | Compression molding | 196 | 35 | Not specified | [6 empty] | 0.91 | 0 | (cm3 cm) / (m2 day atm) | ASTM D1434 | 23 | 85 | [6 empty] | 3.61 | 0.06 | (cm3 cm) / (m2 day atm) | ASTM D1434 | 23 | 85 | [12 empty] | Not specified | [6 empty] | 0.36 | (cm3 cm) / (m2 day atm). | 1.37 | (cm3 cm) / (m2 day atm). |  |  |  |  | Literature benchmark | Comparable | Lab | Film | No | PEA copolymers with higher amide content (PEA 35/65) showed greatly improved gas barrier properties, with O₂-TR reduced by 61% and CO₂-TR by 70%, comparable to PET/Nylon 6, stable under high humidity and temperature, due to increased hydrogen bonding and reduced free volume.
53 | Bianchi, E.; Papadopoulos, L.; Soccio, M.; Siracusa, V.; Gazzano, M.; Robert, T.; Bikiaris, D.N.; Lotti, N. | Mechanical properties, gas permeability and biodegradation mechanism of biobased poly(ester amide)s from 2,5-furandicarboxylic acid and amido diols for sustainable food packaging | 2024 | Polymer Degradation and Stability | 10.1016/j.polymdegradstab.2024.111049 | Yes | Experimental | Yes | 0.79 |  | PEA 35/65 | FDCA derivative | Biopolyester | Yes | Yes | No | 0% | Compression molding | 286 | 7 | Not specified | [6 empty] | 0.61 | 0.01 | (cm3 cm) / (m2 day atm) | ASTM D1434 | 23 | 0 | [6 empty] | 0.92 | 0 | (cm3 cm) / (m2 day atm) | ASTM D1434 | 23 | 0 | [12 empty] | Not specified | [6 empty] | 0.36 | (cm3 cm) / (m2 day atm). | 1.37 | (cm3 cm) / (m2 day atm). |  |  |  |  | Literature benchmark | Comparable | Lab | Film | No | PEA copolymers with higher amide content (PEA 35/65) showed greatly improved gas barrier properties, with O₂-TR reduced by 61% and CO₂-TR by 70%, comparable to PET/Nylon 6, stable under high humidity and temperature, due to increased hydrogen bonding and reduced free volume.
53 | Bianchi, E.; Papadopoulos, L.; Soccio, M.; Siracusa, V.; Gazzano, M.; Robert, T.; Bikiaris, D.N.; Lotti, N. | Mechanical properties, gas permeability and biodegradation mechanism of biobased poly(ester amide)s from 2,5-furandicarboxylic acid and amido diols for sustainable food packaging | 2024 | Polymer Degradation and Stability | 10.1016/j.polymdegradstab.2024.111049 | Yes | Experimental | Yes | 0.79 |  | PEA 35/65 | FDCA derivative | Biopolyester | Yes | Yes | No | 0% | Compression molding | 286 | 7 | Not specified | [6 empty] | 0.84 | 0 | (cm3 cm) / (m2 day atm) | ASTM D1434 | 23 | 85 | [6 empty] | 1.18 | 0.01 | (cm3 cm) / (m2 day atm) | ASTM D1434 | 23 | 85 | [12 empty] | Not specified | [6 empty] | 0.36 | (cm3 cm) / (m2 day atm). | 1.37 | (cm3 cm) / (m2 day atm). |  |  |  |  | Literature benchmark | Comparable | Lab | Film | No | PEA copolymers with higher amide content (PEA 35/65) showed greatly improved gas barrier properties, with O₂-TR reduced by 61% and CO₂-TR by 70%, comparable to PET/Nylon 6, stable under high humidity and temperature, due to increased hydrogen bonding and reduced free volume.
53 | Bianchi, E.; Papadopoulos, L.; Soccio, M.; Siracusa, V.; Gazzano, M.; Robert, T.; Bikiaris, D.N.; Lotti, N. | Mechanical properties, gas permeability and biodegradation mechanism of biobased poly(ester amide)s from 2,5-furandicarboxylic acid and amido diols for sustainable food packaging | 2024 | Polymer Degradation and Stability | 10.1016/j.polymdegradstab.2024.111049 | Yes | Experimental | Yes | 0.79 |  | PEA 35/65 | FDCA derivative | Biopolyester | Yes | Yes | No | 0% | Compression molding | 286 | 7 | Not specified | [6 empty] | 1.32 | 0.27 | (cm3 cm) / (m2 day atm) | ASTM D1434 | 38 | 0 | [6 empty] | 8.76 | 0.04 | (cm3 cm) / (m2 day atm) | ASTM D1434 | 38 | 0 | [12 empty] | Not specified | [6 empty] | 0.36 | (cm3 cm) / (m2 day atm). | 1.37 | (cm3 cm) / (m2 day atm). |  |  |  |  | Literature benchmark | Comparable | Lab | Film | No | PEA copolymers with higher amide content (PEA 35/65) showed greatly improved gas barrier properties, with O₂-TR reduced by 61% and CO₂-TR by 70%, comparable to PET/Nylon 6, stable under high humidity and temperature, due to increased hydrogen bonding and reduced free volume.
53 | Bianchi, E.; Papadopoulos, L.; Soccio, M.; Siracusa, V.; Gazzano, M.; Robert, T.; Bikiaris, D.N.; Lotti, N. | Mechanical properties, gas permeability and biodegradation mechanism of biobased poly(ester amide)s from 2,5-furandicarboxylic acid and amido diols for sustainable food packaging | 2024 | Polymer Degradation and Stability | 10.1016/j.polymdegradstab.2024.111049 | Yes | Experimental | Yes | 0.79 |  | PEA 35/65 | FDCA derivative | Biopolyester | Yes | Yes | No | 0% | Compression molding | 286 | 7 | Not specified | [6 empty] | 1.79 | 0.23 | (cm3 cm) / (m2 day atm) | ASTM D1434 | 38 | 90 | [6 empty] | 14.23 | 0.29 | (cm3 cm) / (m2 day atm) | ASTM D1434 | 38 | 90 | [12 empty] | Not specified | [6 empty] | 0.36 | (cm3 cm) / (m2 day atm). | 1.37 | (cm3 cm) / (m2 day atm). |  |  |  |  | Literature benchmark | Comparable | Lab | Film | No | PEA copolymers with higher amide content (PEA 35/65) showed greatly improved gas barrier properties, with O₂-TR reduced by 61% and CO₂-TR by 70%, comparable to PET/Nylon 6, stable under high humidity and temperature, due to increased hydrogen bonding and reduced free volume.
54 | Szymański, M.; Pawlik, M.; Dobrucka, R. | Development of a blue innovative antioxidant, biodegradable packaging material with Clitoria ternatea L. flos | 2024 | Food Bioscience | 10.1016/j.fbio.2024.105047 | Yes | Experimental | No |  | Test conditions (T, RH, thickness) for barrier properties not recorded | [65 empty] | Film
55 | Pech-Cohuo, S.C.; Dzul-Cervantes, M.A.D.A.; Pérez-Pacheco, E.; Rosado, J.A.C.; Chim-Chi, Y.A.; Ríos-Soberanis, C.R.; Cuevas-Carballo, Z.B.; Uc-Cayetano, E.G.; Can-Herrera, L.A.; Ortiz-Fernández, A.; Collí-Pacheco, J.P.; Mina-Hernández, J.H.; Pérez‑Padilla, Y. | Effect of clays incorporation on properties of thermoplastic starch/clay composite bio-based polymer blends | 2024 | Scientific Reports | 10.1038/s41598-024-69092-1 | Yes | Experimental | Yes | 0.93 |  | Starch | Starch | Polysaccharide | Yes | Yes | Glycerin |  | Casting | 270 | 10 | 3 | [30 empty] | 4.091e-10 | 3.59e-11 | g m−1 Pa−1 s−1 | ASTM E96 | 25 | 50% | 3 | [16 empty] | Lab | Film | No | Incorporating bentonite clay into starch-based bioplastics significantly reduces water vapor permeability by creating a denser matrix that acts as a physical barrier, thereby enhancing the material’s moisture barrier properties | WVP values estimated with automeris.io
56 | Regmi, S.; Janaswamy, S. | Biodegradable films from soyhull cellulosic residue with UV protection and antioxidant properties improve the shelf-life of post-harvested raspberries | 2024 | Food Chemistry | 10.1016/j.foodchem.2024.140672 | Yes | Experimental | No |  | Test conditions (T, RH, thickness) for barrier properties not recorded | Cellulose |  | Polysaccharide | [42 empty] | 22 | 97% | [18 empty] | Film
57 | Ratna, R.; Mutia, M.; Darwin, D.; Munawar, A.A.; Fitriani, F.; Handayani, L. | Utilization of tofu liquid waste for the manufacture of bioplastic food packaging | 2024 | Case Studies in Chemical and Environmental Engineering | 10.1016/j.cscee.2024.100830 | Yes | Experimental | No |  | Test conditions (T, RH, thickness) for barrier properties not recorded | [65 empty] | Film
58 | Hussain, S.A.; Yadav, M.P.; Sharma, B.K.; Qi, P.X.; Jin, T.Z. | Biodegradable Food Packaging Films Using a Combination of Hemicellulose and Cellulose Derivatives † | 2024 | Polymers | 10.3390/polym16223171 | Yes | Experimental | No |  | Multilayer, composite or active packaging material | Hemicellulose B, methylcellulose |  | Polysaccharide | [5 empty] | 186.75 | ? | 3 | [6 empty] | 39.19 |  | cc/m2/day | ASTM D3985 | 23 | 0 | [12 empty] | 74.32 |  | g/m2/day | ASTM E96 | 23 | 50 | [24 empty] | Film
58 | Hussain, S.A.; Yadav, M.P.; Sharma, B.K.; Qi, P.X.; Jin, T.Z. | Biodegradable Food Packaging Films Using a Combination of Hemicellulose and Cellulose Derivatives † | 2024 | Polymers | 10.3390/polym16223171 | Yes | Experimental | No |  | Multilayer, composite or active packaging material | Hemicellulose B, methylcellulose |  | Polysaccharide |  |  | Glycerol (15%) |  |  | 210.6 | ? | 3 | [6 empty] | 44.59 |  | cc/m2/day | ASTM D3985 | 23 | 0 | [12 empty] | 137.84 |  | g/m2/day | ASTM E96 | 23 | 50 | [24 empty] | Film |  |  | WVTR, thickness and OTR values estimated with automeris.io
58 | Hussain, S.A.; Yadav, M.P.; Sharma, B.K.; Qi, P.X.; Jin, T.Z. | Biodegradable Food Packaging Films Using a Combination of Hemicellulose and Cellulose Derivatives † | 2024 | Polymers | 10.3390/polym16223171 | Yes | Experimental | No |  | Multilayer, composite or active packaging material | Hemicellulose B, methylcellulose |  | Polysaccharide |  |  | Glycerol (20%) |  |  | 268.21 | ? | 3 | [6 empty] | 55.41 |  | cc/m2/day | ASTM D3985 | 23 | 0 | [12 empty] | 166.22 |  | g/m2/day | ASTM E96 | 23 | 50 | [24 empty] | Film |  |  | WVTR, thickness and OTR values estimated with automeris.io
58 | Hussain, S.A.; Yadav, M.P.; Sharma, B.K.; Qi, P.X.; Jin, T.Z. | Biodegradable Food Packaging Films Using a Combination of Hemicellulose and Cellulose Derivatives † | 2024 | Polymers | 10.3390/polym16223171 | Yes | Experimental | No |  | Multilayer, composite or active packaging material | Hemicellulose B, methylcellulose |  | Polysaccharide |  |  | PEG 1000 (15%) |  |  | 228.48 | ? | 3 | [6 empty] | 41.89 |  | cc/m2/day | ASTM D3985 | 23 | 0 | [12 empty] | 148.65 |  | g/m2/day | ASTM E96 | 23 | 50 | [24 empty] | Film |  |  | WVTR, thickness and OTR values estimated with automeris.io
58 | Hussain, S.A.; Yadav, M.P.; Sharma, B.K.; Qi, P.X.; Jin, T.Z. | Biodegradable Food Packaging Films Using a Combination of Hemicellulose and Cellulose Derivatives † | 2024 | Polymers | 10.3390/polym16223171 | Yes | Experimental | No |  | Multilayer, composite or active packaging material | Hemicellulose B, methylcellulose |  | Polysaccharide |  |  | PEG 1000 (20%) |  |  | 224.5 | ? | 3 | [6 empty] | 51.35 |  | cc/m2/day | ASTM D3985 | 23 | 0 | [12 empty] | 175.68 |  | g/m2/day | ASTM E96 | 23 | 50 | [24 empty] | Film |  |  | WVTR, thickness and OTR values estimated with automeris.io
58 | Hussain, S.A.; Yadav, M.P.; Sharma, B.K.; Qi, P.X.; Jin, T.Z. | Biodegradable Food Packaging Films Using a Combination of Hemicellulose and Cellulose Derivatives † | 2024 | Polymers | 10.3390/polym16223171 | Yes | Experimental | No |  | Multilayer, composite or active packaging material | Hemicellulose B, carboxymethyl cellulose |  | Polysaccharide | [5 empty] | 150.99 | ? | 3 | [6 empty] | 33.78 |  | cc/m2/day | ASTM D3985 | 23 | 0 | [12 empty] | 79.73 |  | g/m2/day | ASTM E96 | 23 | 50 | [24 empty] | Film |  |  | WVTR, thickness and OTR values estimated with automeris.io
58 | Hussain, S.A.; Yadav, M.P.; Sharma, B.K.; Qi, P.X.; Jin, T.Z. | Biodegradable Food Packaging Films Using a Combination of Hemicellulose and Cellulose Derivatives † | 2024 | Polymers | 10.3390/polym16223171 | Yes | Experimental | No |  | Multilayer, composite or active packaging material | Hemicellulose B, carboxymethyl cellulose |  | Polysaccharide |  |  | Glycerol (15%) |  |  | 164.9 | ? | 3 | [6 empty] | 36.49 |  | cc/m2/day | ASTM D3985 | 23 | 0 | [12 empty] | 94.59 |  | g/m2/day | ASTM E96 | 23 | 50 | [24 empty] | Film |  |  | WVTR, thickness and OTR values estimated with automeris.io
58 | Hussain, S.A.; Yadav, M.P.; Sharma, B.K.; Qi, P.X.; Jin, T.Z. | Biodegradable Food Packaging Films Using a Combination of Hemicellulose and Cellulose Derivatives † | 2024 | Polymers | 10.3390/polym16223171 | Yes | Experimental | No |  | Multilayer, composite or active packaging material | Hemicellulose B, carboxymethyl cellulose |  | Polysaccharide |  |  | Glycerol (20%) |  |  | 190.73 | ? | 3 | [6 empty] | 41.89 |  | cc/m2/day | ASTM D3985 | 23 | 0 | [12 empty] | 133.78 |  | g/m2/day | ASTM E96 | 23 | 50 | [24 empty] | Film |  |  | WVTR, thickness and OTR values estimated with automeris.io
58 | Hussain, S.A.; Yadav, M.P.; Sharma, B.K.; Qi, P.X.; Jin, T.Z. | Biodegradable Food Packaging Films Using a Combination of Hemicellulose and Cellulose Derivatives † | 2024 | Polymers | 10.3390/polym16223171 | Yes | Experimental | No |  | Multilayer, composite or active packaging material | Hemicellulose B, carboxymethyl cellulose |  | Polysaccharide |  |  | PEG 1000 (15%) |  |  | 164.9 | ? | 3 | [6 empty] | 60.81 |  | cc/m2/day | ASTM D3985 | 23 | 0 | [12 empty] | 181.08 |  | g/m2/day | ASTM E96 | 23 | 50 | [24 empty] | Film |  |  | WVTR, thickness and OTR values estimated with automeris.io
58 | Hussain, S.A.; Yadav, M.P.; Sharma, B.K.; Qi, P.X.; Jin, T.Z. | Biodegradable Food Packaging Films Using a Combination of Hemicellulose and Cellulose Derivatives † | 2024 | Polymers | 10.3390/polym16223171 | Yes | Experimental | No |  | Multilayer, composite or active packaging material | Hemicellulose B, carboxymethyl cellulose |  | Polysaccharide |  |  | PEG 1000 (20%) |  |  | 198.68 | ? | 3 | [6 empty] | 74.32 |  | cc/m2/day | ASTM D3985 | 23 | 0 | [12 empty] | 209.46 |  | g/m2/day | ASTM E96 | 23 | 50 | [24 empty] | Film |  |  | WVTR, thickness and OTR values estimated with automeris.io
59 | Diah, S.B.M.; Sayid Abdullah, S.H.Y.S.; Yew, Y.B.; Ireana Yusra, I.Y.A.; A Rahman, N.I.A.; Hafizulhaq, F.; Alias, N.N. | Impact of Starch-Based Bioplastic Film Reinforced with Alkaline Treated Lemongrass Fiber and Lemongrass Essential Oil on the Barrier and Mechanical Properties | 2024 | Journal of Advanced Research in Applied Mechanics | 10.37934/ARAM.123.1.120134 | Yes | Experimental | No |  | Test conditions (T, RH, thickness) for barrier properties not recorded | [65 empty] | Film
60 | Ursachi, V.-F.; Oroian, M.; Spinei, M. | Development and characterization of biodegradable films based on cellulose derivatives and citrus pectin: A comparative study | 2024 | Industrial Crops and Products | 10.1016/j.indcrop.2024.119052 | Yes | Experimental | No |  | Test conditions (T, RH, thickness) for barrier properties not recorded | [65 empty] | Film
61 | Figueroa-Lopez, K.J.; Villabona-Ortíz, Á.; Ortega-Toro, R. | Sustainable Starch-Based Films from Cereals and Tubers: A Comparative Study on Cherry Tomato Preservation | 2024 | Polymers | 10.3390/polym16202913 | Yes | Experimental | No |  | Test conditions (T, RH, thickness) for barrier properties not recorded | [65 empty] | Film
62 | Rojas-Candelas, L.E.; Duque-Buitrago, L.F.; Díaz-Ramírez, M.; González-Vázquez, M.; Arredondo-Tamayo, B.; Mendez, J.V.; Renteria-Ortega, M.; Quiroz-Estrada, K. | Development of Pericarp-Based Coatings from Corn Nixtamalization Residue for Stone Fruits: Applications for Peach and Tejocote | 2024 | Coatings | 10.3390/coatings14101296 | Yes | Experimental | No |  | Test conditions (T, RH, thickness) for barrier properties not recorded | [65 empty] | Film
63 | Bianchi, E.; Soccio, M.; Siracusa, V.; Gazzano, M.; Thiyagarajan, S.; Lotti, N. | Poly(alkylene 2,4-furanoate)s: The potential of structural isomerism for outstanding sustainable food packaging and unexpected evidence of self-healing microstructure | 2024 | Reactive and Functional Polymers | 10.1016/j.reactfunctpolym.2024.106010 | Yes | Experimental | No | 0.64 | QS < 0.8 | 2,4-PTF |  | Biopolyester |  |  |  |  | Compression molding | 300 | ? | 5 | [6 empty] | 0.138 | ? | (cm3 cm)/(m2 day atm) | ASTM D1434 | 23 | 0 | [6 empty] | 0.1225 | ? | (cm3 cm)/(m2 day atm) | ASTM D1434 | 23 | 0 | [12 empty] | 3 | [17 empty] | Film | No
63 | Bianchi, E.; Soccio, M.; Siracusa, V.; Gazzano, M.; Thiyagarajan, S.; Lotti, N. | Poly(alkylene 2,4-furanoate)s: The potential of structural isomerism for outstanding sustainable food packaging and unexpected evidence of self-healing microstructure | 2024 | Reactive and Functional Polymers | 10.1016/j.reactfunctpolym.2024.106010 | Yes | Experimental | No | 0.64 | QS < 0.8 | 2,4-PTF |  | Biopolyester |  |  |  |  | Compression molding | 300 | ? | 5 | [6 empty] | 0.0781 | ? | (cm3 cm)/(m2 day atm) | ASTM D1434 | 23 | 85 | [6 empty] | 0.0732 | ? | (cm3 cm)/(m2 day atm) | ASTM D1434 | 23 | 85 | [12 empty] | 3 | [17 empty] | Film | No
63 | Bianchi, E.; Soccio, M.; Siracusa, V.; Gazzano, M.; Thiyagarajan, S.; Lotti, N. | Poly(alkylene 2,4-furanoate)s: The potential of structural isomerism for outstanding sustainable food packaging and unexpected evidence of self-healing microstructure | 2024 | Reactive and Functional Polymers | 10.1016/j.reactfunctpolym.2024.106010 | Yes | Experimental | No | 0.64 | QS < 0.8 | 2,4-PTF |  | Biopolyester |  |  |  |  | Compression molding | 300 | ? | 5 | [6 empty] | 0.0124 | ? | (cm3 cm)/(m2 day atm) | ASTM D1434 | 38 | 0 | [6 empty] | 0.0101 | ? | (cm3 cm)/(m2 day atm) | ASTM D1434 | 38 | 0 | [12 empty] | 3 | [17 empty] | Film | No
63 | Bianchi, E.; Soccio, M.; Siracusa, V.; Gazzano, M.; Thiyagarajan, S.; Lotti, N. | Poly(alkylene 2,4-furanoate)s: The potential of structural isomerism for outstanding sustainable food packaging and unexpected evidence of self-healing microstructure | 2024 | Reactive and Functional Polymers | 10.1016/j.reactfunctpolym.2024.106010 | Yes | Experimental | No | 0.64 | QS < 0.8 | 2,4-PBF |  | Biopolyester |  |  |  |  | Compression molding | 300 | ? | 5 | [6 empty] | 0.0022 | ? | (cm3 cm)/(m2 day atm) | ASTM D1434 | 23 | 0 | [6 empty] | 0.0007 | ? | (cm3 cm)/(m2 day atm) | ASTM D1434 | 23 | 0 | [12 empty] | 3 | [17 empty] | Film | No
63 | Bianchi, E.; Soccio, M.; Siracusa, V.; Gazzano, M.; Thiyagarajan, S.; Lotti, N. | Poly(alkylene 2,4-furanoate)s: The potential of structural isomerism for outstanding sustainable food packaging and unexpected evidence of self-healing microstructure | 2024 | Reactive and Functional Polymers | 10.1016/j.reactfunctpolym.2024.106010 | Yes | Experimental | No | 0.64 | QS < 0.8 | 2,4-PBF |  | Biopolyester |  |  |  |  | Compression molding | 300 | ? | 5 | [6 empty] | 0.0026 | ? | (cm3 cm)/(m2 day atm) | ASTM D1434 | 23 | 85 | [6 empty] | 0.0021 | ? | (cm3 cm)/(m2 day atm) | ASTM D1434 | 23 | 85 | [12 empty] | 3 | [17 empty] | Film | No
63 | Bianchi, E.; Soccio, M.; Siracusa, V.; Gazzano, M.; Thiyagarajan, S.; Lotti, N. | Poly(alkylene 2,4-furanoate)s: The potential of structural isomerism for outstanding sustainable food packaging and unexpected evidence of self-healing microstructure | 2024 | Reactive and Functional Polymers | 10.1016/j.reactfunctpolym.2024.106010 | Yes | Experimental | No | 0.64 | QS < 0.8 | 2,4-PPef |  | Biopolyester |  |  |  |  | Compression molding | 300 | ? | 5 | [6 empty] | 0.003 | ? | (cm3 cm)/(m2 day atm) | ASTM D1434 | 23 | 0 | [6 empty] | 0.0031 | ? | (cm3 cm)/(m2 day atm) | ASTM D1434 | 23 | 0 | [12 empty] | 3 | [17 empty] | Film | No
63 | Bianchi, E.; Soccio, M.; Siracusa, V.; Gazzano, M.; Thiyagarajan, S.; Lotti, N. | Poly(alkylene 2,4-furanoate)s: The potential of structural isomerism for outstanding sustainable food packaging and unexpected evidence of self-healing microstructure | 2024 | Reactive and Functional Polymers | 10.1016/j.reactfunctpolym.2024.106010 | Yes | Experimental | No | 0.64 | QS < 0.8 | 2,4-PPef |  | Biopolyester |  |  |  |  | Compression molding | 300 | ? | 5 | [6 empty] | 0.0047 | ? | (cm3 cm)/(m2 day atm) | ASTM D1434 | 23 | 85 | [6 empty] | 0.0031 | ? | (cm3 cm)/(m2 day atm) | ASTM D1434 | 23 | 85 | [12 empty] | 3 | [17 empty] | Film | No
63 | Bianchi, E.; Soccio, M.; Siracusa, V.; Gazzano, M.; Thiyagarajan, S.; Lotti, N. | Poly(alkylene 2,4-furanoate)s: The potential of structural isomerism for outstanding sustainable food packaging and unexpected evidence of self-healing microstructure | 2024 | Reactive and Functional Polymers | 10.1016/j.reactfunctpolym.2024.106010 | Yes | Experimental | No | 0.64 | QS < 0.8 | 2,4-PHF |  | Biopolyester |  |  |  |  | Compression molding | 300 | ? | 5 | [6 empty] | 0.3836 | ? | (cm3 cm)/(m2 day atm) | ASTM D1434 | 23 | 0 | [6 empty] | 0.4432 | ? | (cm3 cm)/(m2 day atm) | ASTM D1434 | 23 | 0 | [12 empty] | 3 | [17 empty] | Film | No
63 | Bianchi, E.; Soccio, M.; Siracusa, V.; Gazzano, M.; Thiyagarajan, S.; Lotti, N. | Poly(alkylene 2,4-furanoate)s: The potential of structural isomerism for outstanding sustainable food packaging and unexpected evidence of self-healing microstructure | 2024 | Reactive and Functional Polymers | 10.1016/j.reactfunctpolym.2024.106010 | Yes | Experimental | No | 0.64 | QS < 0.8 | 2,4-PHF |  | Biopolyester |  |  |  |  | Compression molding | 300 | ? | 5 | [6 empty] | 0.6401 | ? | (cm3 cm)/(m2 day atm) | ASTM D1434 | 23 | 85 | [6 empty] | 0.4954 | ? | (cm3 cm)/(m2 day atm) | ASTM D1434 | 23 | 85 | [12 empty] | 3 | [17 empty] | Film | No
64 | Maitha, I.M.; Okoth, M.W.; Njue, L.G.; Mbuge, D.O. | Development of eco-friendly food packaging bio-film from cassava starch plasticized with coconut oil | 2024 | East African Journal of Science, Technology and Innovation | 10.37425/68e3hv02 | Yes | Experimental | No | 0.71 | QS < 0.8 | Starch |  | Polysaccharide |  |  | Glyverol (10%); Coconut oil (10%) |  | Casting | 151 | 3 | 10 | [24 empty] | 5.05e-09 | ? | g m-1s-1Pa-1 | ASTM E96 | 25 | 53% | [6 empty] | 3 | [17 empty] | Film | No
64 | Maitha, I.M.; Okoth, M.W.; Njue, L.G.; Mbuge, D.O. | Development of eco-friendly food packaging bio-film from cassava starch plasticized with coconut oil | 2024 | East African Journal of Science, Technology and Innovation | 10.37425/68e3hv02 | Yes | Experimental | No | 0.71 | QS < 0.8 | Starch |  | Polysaccharide |  |  | Glyverol (10%); Coconut oil (10%) |  | Casting | 200 | 3 | 10 | [24 empty] | 5.27e-09 | ? | g m-1s-1Pa-1 | ASTM E96 | 25 | 53% | [6 empty] | 3 | [17 empty] | Film | No
65 | He, W.-J.; Xu, Q.-D.; Chen, N.; Zeng, W.-C. | Establishing a biodegradable film with gluten and tea polyphenols: Structure, properties, and function | 2024 | LWT | 10.1016/j.lwt.2024.116693 | Yes | Experimental | No |  | Test conditions (T, RH, thickness) for barrier properties not recorded | [65 empty] | Film
66 | Tosuwan, P.; Leese, H.S.; Chuck, C.J. | Developing Hydrophobic Alginate-Amine Derivatives as a Coating for Food Packaging | 2024 | ACS Applied Polymer Materials | 10.1021/acsapm.4c01816 | Yes | Experimental | No |  | Test conditions (T, RH, thickness) for barrier properties not recorded | [65 empty] | Film
67 | Mroczkowska, M.; Culliton, D.; Germaine, K.J.; Hegde, M.; Tobin, E.F.; Neves, A.C. | Valorisation of Tomato Waste as a Source of Cutin for Hydrophobic Surface Coatings to Protect Starch- and Gelatine-Blend Bioplastics | 2024 | Biomass (Switzerland) | 10.3390/biomass4030055 | Yes | Experimental | No |  | Multilayer, composite or active packaging material | Starch, Gelatin |  | Polysaccharide; Protein | [7 empty] | 3 | [24 empty] | 222.03 | 40.75 | g/m2day | ? | 22 | 75 | [24 empty] | Film
68 | Bhowmik, S.; Agyei, D.; Ali, A. | Biodegradable chitosan hydrogel film incorporated with polyvinyl alcohol, chitooligosaccharides, and gallic acid for potential application in food packaging | 2024 | Cellulose | 10.1007/s10570-024-06080-8 | Yes | Experimental | No |  | Test conditions (T, RH, thickness) for barrier properties not recorded | [65 empty] | Film
69 | Hernández-Varela, J.D.; Chanona Pérez, J.J.; Foruzanmehr, R.; Medina, D.I. | Assessing the reinforcement effect by response surface methodology of holocellulose from spent coffee grounds on biopolymeric films as food packaging materials | 2024 | Biopolymers | 10.1002/bip.23585 | Yes | Experimental | No |  | Test conditions (T, RH, thickness) for barrier properties not recorded | [65 empty] | Film
70 | Barmpaki, A.A.; Paul, U.C.; Nardi, M.; Athanassiou, A. | Eco-friendly Blends of Polylactic Acid and Polyhydroxybutyrate Enhanced with Epoxidized Soybean Oil Methyl Ester for Food-Packaging Applications | 2024 | ACS Applied Polymer Materials | 10.1021/acsapm.4c01341 | Yes | Experimental | No |  | Test conditions (T, RH, thickness) for barrier properties not recorded | [65 empty] | Film
71 | Samaniego-Aguilar, K.; Sánchez-Safont, E.; Pisa-Ripoll, I.; Torres-Giner, S.; Flores, Y.; Lagaron, J.M.; Cabedo, L.; Gamez-Perez, J. | Performance Enhancement of Biopolyester Blends by Reactive Compatibilization with Maleic Anhydride-Grafted Poly(butylene succinate-co-adipate) | 2024 | Polymers | 10.3390/polym16162325 | Yes | Experimental | Yes | 0.93 |  | PHBV | PHBV | Biopolyester | Yes | Yes | No | 0% | Extrusion | 500 | Not specified | Not specified | 2.16e+19 | 8e+17 | m3·m/Pa·s·m2 | ASTM D3985 | 25 | 53 | [24 empty] | 19000000000000 | 4000000000000 | kg·m/Pa·s·m2 | ASTM E96 | 25 | 53% | 3 | PET |  |  |  | 3,27E-19; 4,26E-19 | m3·m/m2·s·Pa | [6 empty] | 2.3e-15 | kg·m/m2·Pa·s | Literature benchmark | Comparable | Lab | Film | No | PHBV showed the best barrier (lowest WVP and OP), PBSA the worst; PHBV/PBSA blends had intermediate permeability that increased with PBSA content, while compatibilization with PBSA-g-MAH reduced water vapor, aroma, and oxygen permeability (best performance at 85:15 blend).
71 | Samaniego-Aguilar, K.; Sánchez-Safont, E.; Pisa-Ripoll, I.; Torres-Giner, S.; Flores, Y.; Lagaron, J.M.; Cabedo, L.; Gamez-Perez, J. | Performance Enhancement of Biopolyester Blends by Reactive Compatibilization with Maleic Anhydride-Grafted Poly(butylene succinate-co-adipate) | 2024 | Polymers | 10.3390/polym16162325 | Yes | Experimental | Yes | 0.93 |  | PBSA | PBSA | Biopolyester | Yes | Yes | No | 0% | Extrusion | 500 | Not specified | Not specified | 7.962e+20 | 1.94e+19 | m3·m/Pa·s·m2 | ASTM D3985 | 25 | 53 | [24 empty] | 279000000000000 | 17000000000000 | kg·m/Pa·s·m2 | ASTM E96 | 25 | 53% | 3 | PET | [11 empty] | 2.3e-15 | kg·m/m2·Pa·s | Literature benchmark | Comparable | Lab | Film | No | PHBV showed the best barrier (lowest WVP and OP), PBSA the worst; PHBV/PBSA blends had intermediate permeability that increased with PBSA content, while compatibilization with PBSA-g-MAH reduced water vapor, aroma, and oxygen permeability (best performance at 85:15 blend).
72 | Guidotti, G.; Palumbo, A.; Soccio, M.; Gazzano, M.; Salatelli, E.; Siracusa, V.; Lotti, N. | Fully Bio-Based Blends of Poly (Pentamethylene Furanoate) and Poly (Hexamethylene Furanoate) for Sustainable and Flexible Packaging | 2024 | Polymers | 10.3390/polym16162342 | Yes | Experimental | Yes | 0.79 |  | PHF | FDCA derivative | Biopolyester | Yes | Yes | No | 0% | Compression moulding | 100 | Not specified | Not specified | [6 empty] | 0.19 | ? | cm3 cm m−2 d−1 atm−1 | ASTM D1434 | 23 | 0 | [6 empty] | 0.5 | ? | cm3 cm m−2 d−1 atm−1 | ASTM D1434 | 23 | 0 | [12 empty] | 3 | PP; HDPE; LDPE; PET | [5 empty] | 8,94; 8,50; 20,75; 0,34 | cm3 cm m−2 d−1 atm−1 | 34,40; 53,91; 79,88; 1,32 | cm3 cm m−2 d−1 atm−1 |  |  |  |  | Literature benchmark | Better | Lab | Film | No | PPeF showed the lowest O₂ and CO₂ GTR (best gas barrier), PHF the highest (worst), while PHF/PPeF blends had GTR similar to PHF; all materials exhibited gas barrier comparable to or better than PET and polyolefins.
72 | Guidotti, G.; Palumbo, A.; Soccio, M.; Gazzano, M.; Salatelli, E.; Siracusa, V.; Lotti, N. | Fully Bio-Based Blends of Poly (Pentamethylene Furanoate) and Poly (Hexamethylene Furanoate) for Sustainable and Flexible Packaging | 2024 | Polymers | 10.3390/polym16162342 | Yes | Experimental | Yes | 0.79 |  | PPeF | FDCA derivative | Biopolyester | Yes | Yes | No | 0% | Compression moulding | 100 | Not specified | Not specified | [6 empty] | 0.0016 | ? | cm3 cm m−2 d−1 atm−1 | ASTM D1434 | 23 | 0 | [6 empty] | 0.0014 | ? | cm3 cm m−2 d−1 atm−1 | ASTM D1434 | 23 | 0 | [12 empty] | 3 | [6 empty] | 8,94; 8,50; 20,75; 0,34 | cm3 cm m−2 d−1 atm−1 | 34,40; 53,91; 79,88; 1,32 | cm3 cm m−2 d−1 atm−1 |  |  |  |  | Literature benchmark | Better | Lab | Film | No | PPeF showed the lowest O₂ and CO₂ GTR (best gas barrier), PHF the highest (worst), while PHF/PPeF blends had GTR similar to PHF; all materials exhibited gas barrier comparable to or better than PET and polyolefins.
73 | Mwita, C.S.; Muhammad, R.; Nettey-Oppong, E.E.; Enkhbayar, D.; Ali, A.; Ahn, J.; Kim, S.-W.; Seok, Y.-S.; Choi, S.H. | Chitosan Extracted from the Biomass of Tenebrio molitor Larvae as a Sustainable Packaging Film | 2024 | Materials | 10.3390/ma17153670 | Yes | Experimental | Yes | 1 |  | Citric acid crosslinked mealworm chitosan | Chitosan | Polysaccharide | Yes | Yes | Glycerol | 10% | Casting | 120 | 50 | 5 | [24 empty] | 757 | 94 | g / s * m^2 | ASTM E96 | 30 | 0% | 2.11 | 0.32 | g/S·m·Pa | ASTM E96 | 30 | 0% | 3 | [16 empty] | Lab | Film | Yes | CAMC films reduced WVP (−28.7%) and WVTR (−10.2%) compared to MC, indicating improved moisture barrier and higher surface hydrophobicity.
74 | Ghosh, R.; Zhao, X.; Vodovotz, Y. | Addition of Coffee Waste-Derived Plasticizer Improves Processability and Barrier Properties of Poly(3-hydroxybutyrate-co-3-hydroxyvalerate)-Natural Rubber Bioplastic | 2024 | Polymers | 10.3390/polym16152164 | Yes | Experimental | No |  | Multilayer, composite or active packaging material | [65 empty] | Film
75 | Wahlström, N.; Hedenqvist, M.; Vilaplana, F. | Citric acid tailors the mechanical and barrier properties of arabinoxylan-gluten crosslinked glycoprotein films | 2024 | Food Hydrocolloids | 10.1016/j.foodhyd.2024.110012 | Yes | Experimental | No |  | Test conditions (T, RH, thickness) for barrier properties not recorded | [65 empty] | Film
76 | Alves, L.T.D.O.; Fronza, P.; Gonçalves, I.; da Silva, W.A.; Oliveira, L.S.; Franca, A.S. | Development of Polymeric Films Based on Sunflower Seed Proteins and Locust Bean Gum | 2024 | Polymers | 10.3390/polym16131905 | Yes | Experimental | No |  | Multilayer, composite or active packaging material | [65 empty] | Film
77 | Benítez, J.J.; Florido-Moreno, P.; Porras-Vázquez, J.M.; Tedeschi, G.; Athanassiou, A.; Heredia-Guerrero, J.A.; Guzman-Puyol, S. | Transparent, plasticized cellulose-glycerol bioplastics for food packaging applications | 2024 | International Journal of Biological Macromolecules | 10.1016/j.ijbiomac.2024.132956 | Yes | Experimental | No | 0.71 | QS < 0.8 | Cellulose |  | Polysaccharide |  |  |  |  | Casting | 70 | ? | ? | [9 empty] | ASTM F3136 | ? | ? | [12 empty] | 2555.56 | ? | g/m2·day | ASTM E96 | RT | 100 | [6 empty] | WVTR: 3; OTR: 10 | [17 empty] | Film | Yes |  | WVTR estimated with automeris.io
77 | Benítez, J.J.; Florido-Moreno, P.; Porras-Vázquez, J.M.; Tedeschi, G.; Athanassiou, A.; Heredia-Guerrero, J.A.; Guzman-Puyol, S. | Transparent, plasticized cellulose-glycerol bioplastics for food packaging applications | 2024 | International Journal of Biological Macromolecules | 10.1016/j.ijbiomac.2024.132956 | Yes | Experimental | No | 0.71 | QS < 0.8 | Cellulose |  | Polysaccharide |  |  | Glycerol (10 w/w%) |  | Casting | 70 | ? | ? | [9 empty] | ASTM F3136 | ? | ? | [12 empty] | 3194.44 | ? | g/m2·day | ASTM E96 | RT | 100 | [6 empty] | WVTR: 3; OTR: 10 | [17 empty] | Film | Yes |  | WVTR estimated with automeris.io
77 | Benítez, J.J.; Florido-Moreno, P.; Porras-Vázquez, J.M.; Tedeschi, G.; Athanassiou, A.; Heredia-Guerrero, J.A.; Guzman-Puyol, S. | Transparent, plasticized cellulose-glycerol bioplastics for food packaging applications | 2024 | International Journal of Biological Macromolecules | 10.1016/j.ijbiomac.2024.132956 | Yes | Experimental | No | 0.71 | QS < 0.8 | Cellulose |  | Polysaccharide |  |  | Glycerol (20 w/w%) |  | Casting | 70 | ? | ? | [9 empty] | ASTM F3136 | ? | ? | [12 empty] | 4088.89 | ? | g/m2·day | ASTM E96 | RT | 100 | [6 empty] | WVTR: 3; OTR: 10 | [17 empty] | Film | Yes |  | WVTR estimated with automeris.io
77 | Benítez, J.J.; Florido-Moreno, P.; Porras-Vázquez, J.M.; Tedeschi, G.; Athanassiou, A.; Heredia-Guerrero, J.A.; Guzman-Puyol, S. | Transparent, plasticized cellulose-glycerol bioplastics for food packaging applications | 2024 | International Journal of Biological Macromolecules | 10.1016/j.ijbiomac.2024.132956 | Yes | Experimental | No | 0.71 | QS < 0.8 | Cellulose |  | Polysaccharide |  |  | Glycerol (30 w/w%) |  | Casting | 70 | ? | ? | [9 empty] | ASTM F3136 | ? | ? | [12 empty] | 5111.11 | ? | g/m2·day | ASTM E96 | RT | 100 | [6 empty] | WVTR: 3; OTR: 10 | [17 empty] | Film | Yes |  | WVTR estimated with automeris.io
77 | Benítez, J.J.; Florido-Moreno, P.; Porras-Vázquez, J.M.; Tedeschi, G.; Athanassiou, A.; Heredia-Guerrero, J.A.; Guzman-Puyol, S. | Transparent, plasticized cellulose-glycerol bioplastics for food packaging applications | 2024 | International Journal of Biological Macromolecules | 10.1016/j.ijbiomac.2024.132956 | Yes | Experimental | No | 0.71 | QS < 0.8 | Cellulose |  | Polysaccharide |  |  | Glycerol (40 w/w%) |  | Casting | 70 | ? | ? | [9 empty] | ASTM F3136 | ? | ? | [12 empty] | 6388.89 | ? | g/m2·day | ASTM E96 | RT | 100 | [6 empty] | WVTR: 3; OTR: 10 | [17 empty] | Film | Yes |  | WVTR estimated with automeris.io
77 | Benítez, J.J.; Florido-Moreno, P.; Porras-Vázquez, J.M.; Tedeschi, G.; Athanassiou, A.; Heredia-Guerrero, J.A.; Guzman-Puyol, S. | Transparent, plasticized cellulose-glycerol bioplastics for food packaging applications | 2024 | International Journal of Biological Macromolecules | 10.1016/j.ijbiomac.2024.132956 | Yes | Experimental | No | 0.71 | QS < 0.8 | Cellulose |  | Polysaccharide |  |  | Glycerol (50 w/w%) |  | Casting | 70 | ? | ? | [9 empty] | ASTM F3136 | ? | ? | [12 empty] | 8816.67 | ? | g/m2·day | ASTM E96 | RT | 100 | [6 empty] | WVTR: 3; OTR: 10 | [17 empty] | Film | Yes |  | WVTR estimated with automeris.io
78 | Merino, D.; Paul, U.C.; Athanassiou, A. | Blending of polysaccharide-based carrot pomace with vegetable proteins for biocomposites with optimized performance for food packaging applications | 2024 | Food Hydrocolloids | 10.1016/j.foodhyd.2024.109903 | Yes | Experimental | No |  | Test conditions (T, RH, thickness) for barrier properties not recorded | [65 empty] | Film
79 | Aragón-Gutierrez, A.; Muñoz-Gimena, P.F.; Gallur, M.; Gavara, R.; López, D.; Hernańdez-Muñoz, P. | Melt-Extruded Home Compostable Films Based On Blends Of Thermoplastic Gliadins And Poly(ε-Caprolactone) Intended For Food Packaging Applications | 2024 | Journal of Polymers and the Environment | 10.1007/s10924-023-03163-8 | Yes | Experimental | No | 0.71 | QS < 0.8 | PCL |  | Biopolyester |  |  |  |  | Extrusion | 168 | 2 |  | 77 | ? | (m3 m)/ (m2 s Pa) | ASTM D3985 | 23 | 0 | [24 empty] | 0.33 | 0.01 | g mm)/(m2 day mmHg | ASTM F1249 | 23 | 50% | [17 empty] | pilot | Film | Yes |  | PO2 estimated with automeris.io
79 | Aragón-Gutierrez, A.; Muñoz-Gimena, P.F.; Gallur, M.; Gavara, R.; López, D.; Hernańdez-Muñoz, P. | Melt-Extruded Home Compostable Films Based On Blends Of Thermoplastic Gliadins And Poly(ε-Caprolactone) Intended For Food Packaging Applications | 2024 | Journal of Polymers and the Environment | 10.1007/s10924-023-03163-8 | Yes | Experimental | No | 0.71 | QS < 0.8 | PCL |  | Biopolyester |  |  |  |  | Extrusion | 168 | 2 |  | 80 | ? | (m3 m)/ (m2 s Pa) | ASTM F1927 | 23 | 50 | [24 empty] | 0.33 | 0.01 | g mm)/(m2 day mmHg | ASTM F1249 | 23 | 50% | [17 empty] | pilot | Film | no |  | PO2 estimated with automeris.io
79 | Aragón-Gutierrez, A.; Muñoz-Gimena, P.F.; Gallur, M.; Gavara, R.; López, D.; Hernańdez-Muñoz, P. | Melt-Extruded Home Compostable Films Based On Blends Of Thermoplastic Gliadins And Poly(ε-Caprolactone) Intended For Food Packaging Applications | 2024 | Journal of Polymers and the Environment | 10.1007/s10924-023-03163-8 | Yes | Experimental | No | 0.71 | QS < 0.8 | PCL |  | Biopolyester |  |  |  |  | Extrusion | 168 | 2 |  | 82.5 | ? | (m3 m)/ (m2 s Pa) | ASTM F1927 | 23 | 75 | [24 empty] | 0.33 | 0.01 | g mm)/(m2 day mmHg | ASTM F1249 | 23 | 50% | [17 empty] | pilot | Film | no |  | PO2 estimated with automeris.io
79 | Aragón-Gutierrez, A.; Muñoz-Gimena, P.F.; Gallur, M.; Gavara, R.; López, D.; Hernańdez-Muñoz, P. | Melt-Extruded Home Compostable Films Based On Blends Of Thermoplastic Gliadins And Poly(ε-Caprolactone) Intended For Food Packaging Applications | 2024 | Journal of Polymers and the Environment | 10.1007/s10924-023-03163-8 | Yes | Experimental | No | 0.71 | QS < 0.8 | PCL-TPG30 |  | Biopolyester |  |  | Gliadins (30 w/w%) |  |  | 165 | 22 |  | 41 | ? | (m3 m)/ (m2 s Pa) | ASTM D3985 | 23 | 0 | [24 empty] | 0.36 | 0.01 | g mm)/(m2 day mmHg | ASTM F1249 | 23 | 50% | [17 empty] | pilot | Film |  |  | PO2 estimated with automeris.io
79 | Aragón-Gutierrez, A.; Muñoz-Gimena, P.F.; Gallur, M.; Gavara, R.; López, D.; Hernańdez-Muñoz, P. | Melt-Extruded Home Compostable Films Based On Blends Of Thermoplastic Gliadins And Poly(ε-Caprolactone) Intended For Food Packaging Applications | 2024 | Journal of Polymers and the Environment | 10.1007/s10924-023-03163-8 | Yes | Experimental | no |  | Multilayer, composite or active packaging material | PCL-TPG30 |  | Biopolyester |  |  | Gliadins (30 w/w%) |  |  | 165 | 22 |  | 55 | ? | (m3 m)/ (m2 s Pa) | ASTM F1927 | 23 | 50 | [24 empty] | 0.36 | 0.01 | g mm)/(m2 day mmHg | ASTM F1249 | 23 | 50% | [17 empty] | pilot | Film |  |  | PO2 estimated with automeris.io
79 | Aragón-Gutierrez, A.; Muñoz-Gimena, P.F.; Gallur, M.; Gavara, R.; López, D.; Hernańdez-Muñoz, P. | Melt-Extruded Home Compostable Films Based On Blends Of Thermoplastic Gliadins And Poly(ε-Caprolactone) Intended For Food Packaging Applications | 2024 | Journal of Polymers and the Environment | 10.1007/s10924-023-03163-8 | Yes | Experimental | no |  | Multilayer, composite or active packaging material | PCL-TPG30 |  | Biopolyester |  |  | Gliadins (30 w/w%) |  |  | 165 | 22 |  | 96.5 | ? | (m3 m)/ (m2 s Pa) | ASTM F1927 | 23 | 75 | [24 empty] | 0.36 | 0.01 | g mm)/(m2 day mmHg | ASTM F1249 | 23 | 50% | [17 empty] | pilot | Film |  |  | PO2 estimated with automeris.io
79 | Aragón-Gutierrez, A.; Muñoz-Gimena, P.F.; Gallur, M.; Gavara, R.; López, D.; Hernańdez-Muñoz, P. | Melt-Extruded Home Compostable Films Based On Blends Of Thermoplastic Gliadins And Poly(ε-Caprolactone) Intended For Food Packaging Applications | 2024 | Journal of Polymers and the Environment | 10.1007/s10924-023-03163-8 | Yes | Experimental | no |  | Multilayer, composite or active packaging material | PCL-TPG50 |  | Biopolyester |  |  | Gliadins (50 w/w%) |  |  | 213 | 30 |  | 22.5 | ? | (m3 m)/ (m2 s Pa) | ASTM D3985 | 23 | 0 | [24 empty] | 0.49 | 0.03 | g mm)/(m2 day mmHg | ASTM F1249 | 23 | 50% | [17 empty] | pilot | Film |  |  | PO2 estimated with automeris.io
79 | Aragón-Gutierrez, A.; Muñoz-Gimena, P.F.; Gallur, M.; Gavara, R.; López, D.; Hernańdez-Muñoz, P. | Melt-Extruded Home Compostable Films Based On Blends Of Thermoplastic Gliadins And Poly(ε-Caprolactone) Intended For Food Packaging Applications | 2024 | Journal of Polymers and the Environment | 10.1007/s10924-023-03163-8 | Yes | Experimental | no |  | Multilayer, composite or active packaging material | PCL-TPG50 |  | Biopolyester |  |  | Gliadins (50 w/w%) |  |  | 213 | 30 |  | 39 | ? | (m3 m)/ (m2 s Pa) | ASTM F1927 | 23 | 50 | [24 empty] | 0.49 | 0.03 | g mm)/(m2 day mmHg | ASTM F1249 | 23 | 50% | [17 empty] | pilot | Film |  |  | PO2 estimated with automeris.io
79 | Aragón-Gutierrez, A.; Muñoz-Gimena, P.F.; Gallur, M.; Gavara, R.; López, D.; Hernańdez-Muñoz, P. | Melt-Extruded Home Compostable Films Based On Blends Of Thermoplastic Gliadins And Poly(ε-Caprolactone) Intended For Food Packaging Applications | 2024 | Journal of Polymers and the Environment | 10.1007/s10924-023-03163-8 | Yes | Experimental | no |  | Multilayer, composite or active packaging material | PCL-TPG50 |  | Biopolyester |  |  | Gliadins (50 w/w%) |  |  | 213 | 30 |  | 94 | ? | (m3 m)/ (m2 s Pa) | ASTM F1927 | 23 | 75 | [24 empty] | 0.49 | 0.03 | g mm)/(m2 day mmHg | ASTM F1249 | 23 | 50% | [17 empty] | pilot | Film |  |  | PO2 estimated with automeris.io
80 | Sutay, D.; Yaĝci, S.; Yurtdaş, E.; Toptaş, M. | Multiproduct biorefinery from defatted olive mill waste: preparation of hemicellulose-based biodegradable films and instant controlled pressure drop (DIC)-assisted isolation of value-added products | 2024 | Biomass Conversion and Biorefinery | 10.1007/s13399-023-03739-3 | Yes | Experimental | Yes | 1 |  | Hemicellulose | Cellulose | Polysaccharide | Yes | Yes | No | 0% | Casting | 58 | 12 | 5 | [30 empty] | 1.12 | 0.07 | g mm m−2 h−1 kPa−1 | ASTM E96 | 23 | 50% | 3 | LDPE | [11 empty] | 0.03 | mm m−2 h−1 kPa−1 |  |  | lab | Film | no | Glycerol (HC-Gly) reduced FWS but increased WVP the most (+62.5%), Sorbitol and Xylitol slightly increased WVP (+16–17%); HC-Xyl showed the highest tensile strength, correlating with its lower WVP
80 | Sutay, D.; Yaĝci, S.; Yurtdaş, E.; Toptaş, M. | Multiproduct biorefinery from defatted olive mill waste: preparation of hemicellulose-based biodegradable films and instant controlled pressure drop (DIC)-assisted isolation of value-added products | 2024 | Biomass Conversion and Biorefinery | 10.1007/s13399-023-03739-3 | Yes | Experimental | Yes | 1 |  | Hemicellulose | Cellulose | Polysaccharide | Yes | Yes | Glycerol | 30% | Casting | 87 | 15 | 5 | [30 empty] | 1.82 | 0.1 | g mm m−2 h−1 kPa−1 | ASTM E96 | 23 | 50% | 3 | LDPE | [11 empty] | 0.03 | mm m−2 h−1 kPa−1 |  |  | lab | Film | no | Glycerol (HC-Gly) reduced FWS but increased WVP the most (+62.5%), Sorbitol and Xylitol slightly increased WVP (+16–17%); HC-Xyl showed the highest tensile strength, correlating with its lower WVP
80 | Sutay, D.; Yaĝci, S.; Yurtdaş, E.; Toptaş, M. | Multiproduct biorefinery from defatted olive mill waste: preparation of hemicellulose-based biodegradable films and instant controlled pressure drop (DIC)-assisted isolation of value-added products | 2024 | Biomass Conversion and Biorefinery | 10.1007/s13399-023-03739-3 | Yes | Experimental | Yes | 1 |  | Hemicellulose | Cellulose | Polysaccharide | Yes | Yes | Sorbitol | 30% | Casting | 75 | 19 | 5 | [30 empty] | 1.31 | 0.01 | g mm m−2 h−1 kPa−1 | ASTM E96 | 23 | 50% | 3 | LDPE | [11 empty] | 0.03 | mm m−2 h−1 kPa−1 |  |  | lab | Film | no | Glycerol (HC-Gly) reduced FWS but increased WVP the most (+62.5%), Sorbitol and Xylitol slightly increased WVP (+16–17%); HC-Xyl showed the highest tensile strength, correlating with its lower WVP
80 | Sutay, D.; Yaĝci, S.; Yurtdaş, E.; Toptaş, M. | Multiproduct biorefinery from defatted olive mill waste: preparation of hemicellulose-based biodegradable films and instant controlled pressure drop (DIC)-assisted isolation of value-added products | 2024 | Biomass Conversion and Biorefinery | 10.1007/s13399-023-03739-3 | Yes | Experimental | Yes | 1 |  | Hemicellulose | Cellulose | Polysaccharide | Yes | Yes | Xylitol | 30% | Casting | 70 | 23 | 5 | [30 empty] | 1.3 | 0.06 | g mm m−2 h−1 kPa−1 | ASTM E96 | 23 | 50% | 3 | LDPE | [11 empty] | 0.03 | mm m−2 h−1 kPa−1 |  |  | lab | Film | no | Glycerol (HC-Gly) reduced FWS but increased WVP the most (+62.5%), Sorbitol and Xylitol slightly increased WVP (+16–17%); HC-Xyl showed the highest tensile strength, correlating with its lower WVP
81 | Petaloti, A.-I.; Achilias, D.S. | The Development of Sustainable Biocomposite Materials Based on Poly(lactic acid) and Silverskin, a Coffee Industry By-Product, for Food Packaging Applications | 2024 | Sustainability (Switzerland) | 10.3390/su16125075 | Yes | Experimental | Yes | 0.79 |  | PLA | PLA | Biopolyester | Yes | Yes | No | 0% | Casting | 125 | 10 | 6 | [6 empty] | 0.0013 |  | cm3/(m2∙d∙0.1 Mpa) | Not specified | 23 | 0 | [12 empty] | 4.35 | Not specified | g/m2∙d | ASTM E96 | 20 | 100 | 2.41 | ? | 10−7∙g/(m∙d∙Pa | ASTM E96 | 20 | 100% | [17 empty] | lab | Film | no | Incorporation of untreated particles reduced WVTR by up to 15.4%, while modified particles increased WVTR at higher concentrations; oxygen permeability was largely unaffected by any filler.
82 | Alahmed, A.; Şimşek, S. | Improving Biodegradable Films from Corn Bran Arabinoxylan for Hydrophobic Material and Green Food Packaging | 2024 | Foods | 10.3390/foods13121914 | Yes | Experimental | no | 0.71 | QS < 0.8 | Arabinoxylan (from dry milled corn bran) |  | Polysaccharide |  |  | Sorbitol |  | Casting | 104.1 | 3 | [25 empty] | 52.24 |  | g h−1 m−2 | ASTM E96 | 22 | 50-60 | 6.92 |  | g/s m2 Pa | ASTM E96 | 22 | 50-60 | 3 | [16 empty] | lab | Film | no
82 | Alahmed, A.; Şimşek, S. | Improving Biodegradable Films from Corn Bran Arabinoxylan for Hydrophobic Material and Green Food Packaging | 2024 | Foods | 10.3390/foods13121914 | Yes | Experimental | no | 0.71 | QS < 0.8 | Arabinoxylan (from wet milled corn bran) |  | Polysaccharide |  |  | Sorbitol |  | Casting | 91.4 | 3 | [25 empty] | 48.85 |  | g h−1 m−2 | ASTM E96 | 22 | 50-60 | 6.47 |  | g/s m2 Pa | ASTM E96 | 22 | 50-60 | 3 | [16 empty] | lab | Film | no
82 | Alahmed, A.; Şimşek, S. | Improving Biodegradable Films from Corn Bran Arabinoxylan for Hydrophobic Material and Green Food Packaging | 2024 | Foods | 10.3390/foods13121914 | Yes | Experimental | no | 0.71 | QS < 0.8 | Arabinoxylan (from dried distiller's grains with solubles) |  | Polysaccharide |  |  | Sorbitol |  | Casting | 94 | 3 | [25 empty] | 50.42 |  | g h−1 m−2 | ASTM E96 | 22 | 50-60 | 6.68 |  | g/s m2 Pa | ASTM E96 | 22 | 50-60 | 3 | [16 empty] | lab | Film | no
83 | Cheng, H.N.; Biswas, A.; Kuzniar, G.; Kim, S.; Liu, Z.; He, Z. | Blends of Carboxymethyl Cellulose and Cottonseed Protein as Biodegradable Films | 2024 | Polymers | 10.3390/polym16111554 | Yes | Experimental | No |  | Multilayer, composite or active packaging material | Cellulose |  | Polysaccharide | [62 empty] | Film
84 | Ranote, S.; Kowalczuk, M.; Guzenko, N.; Duale, K.; Chaber, P.; Musioł, M.; Jankowski, A.; Marcinkowski, A.; Kurcok, P.; Chauhan, G.S.; Chauhan, S.; Kumar, K. | Towards scalable and degradable bioplastic films from Moringa oleifera gum/poly(vinyl alcohol) as packaging material | 2024 | International Journal of Biological Macromolecules | 10.1016/j.ijbiomac.2024.132219 | Yes | Experimental | No |  | Test conditions (T, RH, thickness) for barrier properties not recorded | [65 empty] | Film
85 | Shahir, F.A.; Ahmadi, Z.; Darvishi, S.M.R. | Sustainable packaging: A comparative study on thermoplastic whey protein films with biodegradable plasticizers | 2024 | Express Polymer Letters | 10.3144/expresspolymlett.2024.44 | Yes | Experimental | No |  | Test conditions (T, RH, thickness) for barrier properties not recorded | [65 empty] | Film
86 | Dilkushi, H.A.S.; Jayarathna, S.; Manipura, A.; Chamara, H.K.B.S.; Edirisinghe, D.; Vidanarachchi, J.K.; Priyashantha, H. | Development and characterization of biocomposite films using banana pseudostem, cassava starch and poly(vinyl alcohol): A sustainable packaging alternative | 2024 | Carbohydrate Polymer Technologies and Applications | 10.1016/j.carpta.2024.100472 | Yes | Experimental | No |  | Multilayer, composite or active packaging material | [65 empty] | Film
87 | Rahmadiawan, D.; Abral, H.; Chayri Iby, I.; Kim, H.-J.; Ryu, K.-H.; Kwack, H.-W.; Railis, M.; Sugiarti, E.; Novi Muslimin, A.; Handayani, D.; Dwinatrana, K.; Shi, S.-C.; Zainul, R.; Nabawi, R. | Effect of post-heat treatment on the UV transmittance, hydrophobicity, and tensile properties of PVA/Uncaria gambir extract blend films | 2024 | Heliyon | 10.1016/j.heliyon.2024.e30748 | Yes | Experimental | No |  | Test conditions (T, RH, thickness) for barrier properties not recorded | [65 empty] | Film
88 | Shorey, R.; Mekonnen, T.H. | Oleic acid decorated kraft lignin as a hydrophobic and functional filler of cellulose acetate films | 2024 | International Journal of Biological Macromolecules | 10.1016/j.ijbiomac.2024.131672 | Yes | Experimental | No |  | Test conditions (T, RH, thickness) for barrier properties not recorded | [65 empty] | Film
89 | Jamali, A.R.; Shaikh, A.A.; Dad Chandio, A. | Preparation and characterisation of polyvinyl alcohol/glycerol blend thin films for sustainable flexibility | 2024 | Materials Research Express | 10.1088/2053-1591/ad4100 | Yes | Experimental | No |  | Test conditions (T, RH, thickness) for barrier properties not recorded | [65 empty] | Film
90 | Jahangiri, F.; Mohanty, A.K.; Pal, A.K.; Shankar, S.; Rodriguez-Uribe, A.; Clemmer, R.; Gregori, S.; Misra, M. | PHBV coating on biodegradable plastic sheet: Effect of coating on morphological, mechanical and barrier properties | 2024 | Progress in Organic Coatings | 10.1016/j.porgcoat.2024.108270 | Yes | Experimental | No |  | Test conditions (T, RH, thickness) for barrier properties not recorded | PBAT |  | Biopolyester | [11 empty] | ASTM D3985 | 23 | 0 | [24 empty] | 163.1 | 3.3 | g.mil/m2day kPa | ASTM E96 | 37.8 | 90% | 3 | [17 empty] | Film
90 | Jahangiri, F.; Mohanty, A.K.; Pal, A.K.; Shankar, S.; Rodriguez-Uribe, A.; Clemmer, R.; Gregori, S.; Misra, M. | PHBV coating on biodegradable plastic sheet: Effect of coating on morphological, mechanical and barrier properties | 2024 | Progress in Organic Coatings | 10.1016/j.porgcoat.2024.108270 | Yes | Experimental | No |  | Test conditions (T, RH, thickness) for barrier properties not recorded | PHBV |  | Biopolyester | [38 empty] | 9.3 | 0.1 | g.mil/m2day kPa | ASTM E96 | 37.8 | 90% | 3 | [17 empty] | Film
91 | Laksanawati, T.A.; Khirzin, M.H.; Amaniyah, M.; Meidayanti, K.; Deva, B.D. | Physicochemical Properties and Biodegradability of Biofilm Based on Taro Starch and Duck Bone Gelatin | 2024 | Molekul | 10.20884/1.jm.2024.19.1.7628 | Yes | Experimental | No | 0.64 | QS < 0.8 | Starch |  | Polysaccharide |  |  | Glycerol |  | Casting | 191 | ? |  | 0 |  | cm3/m2.dkPa | ASTM D3985 | [32 empty] | ? | [16 empty] | lab | Film | no
92 | Zolfaghari, S.; Soltaninejad, A.; Valentine Okoro, O.V.; Shavandi, A.; Denayer, J.F.M.; Sadeghi, M.; Karimi, K. | Starch biocomposites preparation by incorporating organosolv lignins from potato crop residues | 2024 | International Journal of Biological Macromolecules | 10.1016/j.ijbiomac.2023.129140 | Yes | Experimental | No |  | Test conditions (T, RH, thickness) for barrier properties not recorded | [65 empty] | Film
93 | Kim, M.; Kang, J.-H. | Effects of benzalkonium chloride as a cationic surfactant on the physicochemical properties of adlay millet starch films | 2024 | Food Science and Biotechnology | 10.1007/s10068-023-01383-1 | Yes | Experimental | Yes | 0.86 |  | Starch | Starch | Polysaccharide | Yes | Yes | Sorbitol | 40% | Casting | 0.063 | 0.001 | 3 | [30 empty] | 3.43e-09 | 1.3e-10 | g m−1 s−1 Pa−1 |  | 25 | 60% | 3 | [16 empty] | Lab | Film | No | Increasing BC concentration (0–0.75%) in AS films slightly reduced MC, WS, and WVP, improving water resistance due to enhanced hydrophobic interactions and hydrogen bonding with starch.
93 | Kim, M.; Kang, J.-H. | Effects of benzalkonium chloride as a cationic surfactant on the physicochemical properties of adlay millet starch films | 2024 | Food Science and Biotechnology | 10.1007/s10068-023-01383-1 | Yes | Experimental | Yes | 0.86 |  | Starch | Starch | Polysaccharide | Yes | Yes | Sorbitol; Benzalkonium chloride | 40; 0.23% | Casting | 0.067 | 0.002 | 3 | [30 empty] | 3.33e-09 | 5e-11 | g m−1 s−1 Pa−1 |  | 25 | 60% | 3 | [16 empty] | lab | Film | No | Increasing BC concentration (0–0.75%) in AS films slightly reduced MC, WS, and WVP, improving water resistance due to enhanced hydrophobic interactions and hydrogen bonding with starch.
93 | Kim, M.; Kang, J.-H. | Effects of benzalkonium chloride as a cationic surfactant on the physicochemical properties of adlay millet starch films | 2024 | Food Science and Biotechnology | 10.1007/s10068-023-01383-1 | Yes | Experimental | Yes | 0.86 |  | Starch | Starch | Polysaccharide | Yes | Yes | Sorbitol; Benzalkonium chloride | 40; 0.5% | Casting | 0.068 | 0.001 | 3 | [30 empty] | 3.27e-09 | 4e-11 | g m−1 s−1 Pa−1 |  | 25 | 60% | 3 | [16 empty] | lab | Film | No | Increasing BC concentration (0–0.75%) in AS films slightly reduced MC, WS, and WVP, improving water resistance due to enhanced hydrophobic interactions and hydrogen bonding with starch.
93 | Kim, M.; Kang, J.-H. | Effects of benzalkonium chloride as a cationic surfactant on the physicochemical properties of adlay millet starch films | 2024 | Food Science and Biotechnology | 10.1007/s10068-023-01383-1 | Yes | Experimental | Yes | 0.86 |  | Starch | Starch | Polysaccharide | Yes | Yes | Sorbitol; Benzalkonium chloride | 40; 0.75% | Casting | 0.069 | 0.001 | 3 | [30 empty] | 3.24e-09 | 2e-11 | g m−1 s−1 Pa−1 |  | 25 | 60% | 3 | [16 empty] | lab | Film | No | Increasing BC concentration (0–0.75%) in AS films slightly reduced MC, WS, and WVP, improving water resistance due to enhanced hydrophobic interactions and hydrogen bonding with starch.

## Critical appraisal
Article_ID | Authors | Title | Year | Journal | DOI | Material group | 1. Are the aim and research questions clear? | Comment_1 | 2. Are the materials and film preparation sufficiently described? | Comment_2 | 3. Are barrier measurements conducted using validated and standardized methods? | Comment_3 | 4. Are appropriate controls or reference materials included? | Comment_4 | 5. Are barrier properties validated through replicates? | Comment_5 | 6. Are data reported fully and transparently in a suitable form? | Comment_6 | 7. Are explanations and conclusions appropriate and supported by the data and contextualized appropriately? | Comment_7 | QS | Included_after_QA
1 | Montalvo-Paquini, C.; Piñeiro-García, A.; Palou, E.; Mani-López, E.; López-Malo, A.; Hernández-Figueroa, R.H. | pH-Drive on the Design and Properties of Legume Protein-Based Films | 2025 | ACS Applied Polymer Materials | 10.1021/acsapm.5c03228 | Protein concentrate | 1 | Considering previous studies, the present work investigates how pH influences the physicochemical characteristics of legume protein-based films. Specifically, the effect of three pH levels (7.0, 8.5, and 10.0) was evaluated in films prepared from broad beans, Peruvian beans, and lentils. By isolating pH as the primary variable, this study enables a controlled assessment of its impact on key functional and structural properties, including thickness, mechanical behavior, solubility, barrier capacity, and thermal stability. The outcomes aim to advance understanding of pH-driven modifications in legume protein matrices and support the development of more effective and sustainable biobased films for food packaging applications. | 1 |  | 1 |  | 0.5 | All comparisons are internal. pH=7 is the baseline comparison. | 1 | >3 for barrier properties, and 10 different locations per film for thickness | 0.5 | Vlues are shown in bar chart without complete values | 1 | Conclusions supported, limitations acknowledged, and comparability discussed | 0.8571429 | yes
5 | Ncube, L.K.; Ude, A.U.; Ogunmuyiwa, E.N.; Beas, I.N. | Development and characterisation of Polylactic acid / Bambara groundnut (Vigna subterranea (L.) Verdc) shells biocomposite for food packaging application | 2025 | Scientific African | 10.1016/j.sciaf.2025.e03090 | PLA | 0.5 | In this study, the preliminary focus is on fabricating improved packaging to meet fundamental requirements of packaging through investigating the biocomposites for mechanical, barrier and thermal properties. | 1 |  | 1 |  | 1 | PLA without bambara groundnuts as control | 0.5 | >3 replicates for barrier properties, thickness not specified | 1 | In text, including standard deviations | 1 | Conclusions supported by literature, comparability discussed. | 0.8571429 | yes
6 | Chandrasekar, C.M.; Carullo, D.; Saitta, F.; Bellesia, T.; Caneva, E.; Baschieri, C.; Signorelli, M.; Barbiroli, A.G.; Fessas, D.; Farris, S.; Romano, D. | Lipase-mediated bi-phasic modification of citrus pectin (MCP) and expedition of its packaging film characteristics | 2025 | International Journal of Biological Macromolecules | 10.1016/j.ijbiomac.2025.148727 | Pectin | 1 | The main objective of this work is to modify citrus pectin with stearic acid using commercially available lipase in a biphasic reaction medium. Moreover, this study aims to develop MCP-based packaging films. | 0.5 | How thickness is measured is missing. | 1 |  | 1 | Unmodified pectin films as control. | 0.5 | >3 replicates for barrier properties, thickness not specified | 1 | Table including standard deviations | 0.5 | Conclusions supported but limitations or comparability not discussed | 0.7857143 | yes
13 | Sun, T.; Ren, S.; Hu, J.; Zhang, J.; Liu, L.; Du, J.; Wang, X.; Deng, Y.; Yun, X.; Dong, T. | Copolymerized and blended poly(L-lactic acid)-based films with potential for dairy packaging: Soil degradation behavior | 2025 | Industrial Crops and Products | 10.1016/j.indcrop.2025.121583 | PLA | 0.5 | Aim and research questions are not explicitly mentioned. | 0.5 | Overall parameters are well described, but how thickness is measured is missing. | 1 |  | 1 | Neat PLLA is the control | 0.5 | >3 replicates for barrier properties, thickness not specified | 0.5 | Vlues are shown in bar chart without complete values | 0.5 | Limited support by literature, also comparability not discussed. | 0.6428571 | no
18 | Macieja, S.; Mizielińska, M.; El Fray, M.; Bartkowiak, A. | Novel Poly(butylene succinate-dilinoleic succinate) Films in Packaging Systems for Fresh Cut Chicory | 2025 | Coatings | 10.3390/coatings15091095 | PBS | 0.5 | Aim and research questions are not explicitly mentioned. | 1 |  | 1 |  | 1 | OPP and neat PBS are used as control | 1 | Replicates for Physicochemical tests and thickness are >3 and clearly stated | 1 | Table including standard deviations | 0.5 | Limited discussion. | 0.8571429 | yes
20 | Sepúlveda-Carter, J.; Faba, S.; Rodríguez, M.S.; Arrieta, M.P. | Reprocessing of Simulated Industrial PLA Waste for Food Contact Applications | 2025 | Polymers | 10.3390/polym17182439 | PLA | 1 | The main goal of this research is to study the possibility to reintroduce PLA from the industrial trimming process (discarded defective PLA parts and/or plastics edges, burrs and scraps produced during manufacturing) into the food packaging sector. | 0.5 | Overall parameters are well described, but how thickness is measured is missing. | 1 |  | 1 | Neat PLA as control | 0.5 | >3 replicates for barrier properties, thickness not specified | 1 | Table including standard deviations | 1 | Conclusions supported by literature, comparability discussed. | 0.8571429 | yes
21 | Sabzevari, S.; Farrokhzad, H.; Poorkhalil, A. | Synthesis and characterization of a hydrogel film based on chitosan/carboxymethyl cellulose for food packaging applications | 2025 | Carbohydrate Polymer Technologies and Applications | 10.1016/j.carpta.2025.100983 | Chitosan | 1 | (1) to synthesize environmentally friendly and stable CMC–CA–CS composite hydrogel films using varying weight percentages of citric acid; (2) determine the influence of citric acid on the crosslinking density; (3) investigate the effect of crosslinking density on water stability and hydrophobicity using WVP, contact angle, solubility, and swelling analyses, as well as mechanical properties evaluation; and (4) select an optimized formulation and perform additional characterization (XRD, DSC, TGA) to comprehensively evaluate the properties of the resulting hydrogel film. | 1 |  | 1 |  | 1 | Neat Chitosan, neat cellulose and commercial PP for food storage tests | 1 | Barrier properties are measured 5 times, thickness is measured 5 times per film at different spots | 0.5 | Graph with values, but SD not readable | 0.5 | Conclusions supported by literature, comparability not discussed | 0.8571429 | yes
22 | Zamanidehyaghoubi, G.; Shahidi, F.; Edalatian Dovom, M.R.; Mohebbi, M.; Roshanak, S. | Investigating the effect of three different types and concentrations of plasticizers on physico-mechanical properties of pullulan food-packaging films | 2025 | Food Packaging and Shelf Life | 10.1016/j.fpsl.2025.101590 | Pullulan | 1 | In view of this, this study aimed to assess the effect of glycerol, sorbitol and fructose at different concentrations on pullulan films’ physico-mechanical characteristics. This study aimed to evaluate the effect of plasticizer type (glycerol, sorbitol and fructose) and concentration (5, 7.5 and 10 % w/w) on pullulan films’ thickness, moisture content (MC), tensile strength (TS), elongation at break (EAB), folding endurance (FE), water vapor permeability (WVP), oxygen permeability (O2P), oil resistance (OiR), ultra violet and visible light transmittance (Tr280 and Tr660), disintegration time (DT), weight loss (WL), microstructure and thermal properties | 1 |  | 0.5 | No ASTM or ISO mentioned | 1 | Unplastisized pullulan films | 1 | >3 for barrier properties, and 3 different locations per film for thickness | 1 | In text, including standard deviations | 1 | Conclusions supported by literature, comparability discussed. | 0.9285714 | yes
24 | Gil-Guillén, I.; Gonçalves, I.; Ferreira, P.; González Martínez, C.; Chiralt, A. | Biodegradable Antioxidant Composites with Almond Skin Powder | 2025 | Polymers | 10.3390/polym17162201 | PLA | 1 | The aim of this study was to produce PVA and PLA composite films with defatted almond skin (AS) powder to lower the cost of food packaging materials while providing the films with antioxidant capacity. The biocomposite films were obtained by melt blending and compression moulding with different ratios of AS (0, 5%, 10%, and 15%) and characterised as to their functional (mechanical, barrier, and optical) properties as packaging materials as well as to their microstructure and thermal behaviour. Likewise, their antioxidant capacity and their ability to prevent the oxidation of sunflower oil (as an unsaturated fat model) were analysed. | 1 |  | 1 |  | 1 | PLA and PVA as control | 0.5 | >3 replicates for barrier properties, thickness not specified | 1 | Table including standard deviations | 1 | Conclusions supported by literature, comparability discussed. | 0.9285714 | yes
27 | Athanasopoulou, E.; Katsiroumpa, A.; Gardeli, C.; Tsironi, T. | Comparative study of packaging materials developed from fish and legume protein concentrates | 2025 | Future Foods | 10.1016/j.fufo.2025.100563 | Gelatin | 1 | Τhe objective of the present study is to evaluate the potential of fish and pulse tissues to . be used as alternative raw materials for food packaging.This study investigates the isolation process of biopolymers from legumes (lentil) products and fish (gilthead seabream) waste, with the aim of producing composite films. | 1 |  | 1 |  | 1 | Neat pectin and gelatin as control | 1 | >3 for barrier properties, and 10 different locations per film for thickness | 1 | Table including standard deviations | 1 | Conclusions supported by literature, comparability discussed. | 1 | yes
33 | Ocampo-Gómez, Y.A.; Rico-Rodriguez, F.; González-Cuello, R.; Hernández-Fernández, J.; Ortega-Toro, R. | Effect of the Addition of Banana Stem Lignin (Musa acuminata ssp. balbisiana var. Dominico-Harton) on the Physicochemical Properties of Biodegradable Composites Based on Methylhydroxyethylcellulose | 2025 | Journal of Composites Science | 10.3390/jcs9050244 | Cellulose | 1 | Therefore, the main objective is to study the effect of the addition of lignin from banana (Musa Aab S. var Dominico-Harton) on the physicochemical properties of biodegradable MHEC films | 1 |  | 1 |  | 1 | Methyl Hydroxyethyl Cellulose with glycerol as control | 0.5 | >3 replicates for barrier properties, thickness not specified | 1 | Table including standard deviations | 0.5 | Conclusions supported, but limitations or comparability not discussed | 0.8571429 | yes
34 | de Lima Silva, I.D.; Caetano, V.F.; de Andrade, M.F.; de Moraes Filho, L.E.P.T.; de Almeida, Y.M.B.; Simões, A.; Brito, A.M.S.S.; Vinhas, G.M. | Evaluation of the physical–chemical properties of the blend of arrowroot starch and cactus mucilage | 2025 | Polymer Engineering and Science | 10.1002/pen.27124 | Starch | 1 | The aim of this study was to create a novel biopolymer blend with enhanced properties for potential use in food packaging. | 0.5 | Overall parameters are well described, except for some instruments and how thickness is measured is missing. | 1 |  | 1 | 100% arrowroot starch (ST/MU—100/0) and 100% mucilage (ST/MU—0/100) serve as neat controls | 0.5 | >3 replicates for barrier properties, thickness not specified | 1 | Table including standard deviations | 0.5 | Conclusions supported, but limitations or comparability not discussed | 0.7857143 | yes
39 | Manfroni, M.; Coatti, A.; Soccio, M.; Siracusa, V.; Boanini, E.; Salatelli, E.; Lotti, N. | Eco-design of biobased poly(butylene succinate-b-pentamethylene 2,5-furanoate) copolymers with optimized mechanical, thermal and barrier properties for flexible food-packaging | 2025 | European Polymer Journal | 10.1016/j.eurpolymj.2025.113728 | PBS | 1 | In this research, we explored the combination of the favourable thermo-mechanical properties of PBS with the excellent barrier properties and elastic behavior of PPeF, both polymers being fully biobased, to create a single-layer material suitable for use in flexible food packaging | 0.5 | Well described, thickness is not measured, because of compression moulding | 1 |  | 1 | Neat PBS and PPeF as controls | 0.5 | >3 replicates for barrier properties, thickness not measured because of compression moulding | 0.5 | Table including standard deviations, but not for thickness | 1 | Conclusions supported by literature, comparability discussed. | 0.7857143 | yes
44 | Abdalrazeq, M.; Aref, D.; Mariniello, L.; Giosafatto, C.V.L. | Microbial Transglutaminase-Mediated Modification of Heat-Denatured Whey Proteins for the Preparation of Bio-Based Materials | 2025 | Coatings | 10.3390/coatings15010066 | Whey protein | 1 | Therefore, this study, for the first time, investigated the effect of the crosslinking mediated by mTG on WPs-based hydrocolloid materials prepared via the casting method under pH 12, since by treating the solutions under these conditions, more transparent, flexible, and homogeneous films could be obtained | 1 |  | 1 |  | 1 | Non modified whey protein is used as control | 1 | Barrier properties are measured 5 times, thickness is measured 5 times per film at different spots | 1 | Table including standard deviations | 0.5 | Limited explanations by literature, limited comparison to literature | 0.9285714 | yes
53 | Bianchi, E.; Papadopoulos, L.; Soccio, M.; Siracusa, V.; Gazzano, M.; Robert, T.; Bikiaris, D.N.; Lotti, N. | Mechanical properties, gas permeability and biodegradation mechanism of biobased poly(ester amide)s from 2,5-furandicarboxylic acid and amido diols for sustainable food packaging | 2024 | Polymer Degradation and Stability | 10.1016/j.polymdegradstab.2024.111049 | FDCA derivative | 0.5 | Aim vaguely mentioned in introduction, more specific in abstract. The aim of this work was to evaluate the functional properties of a family of poly(ester amide)s (PEAs) for flexible food packaging applications. | 1 | Well described, thickness is not measured, because of compression moulding | 1 |  | 1 | Unmodified PDF als control | 0 | Not specified for barrier properties and thickness not measured because of compression molding | 1 | Table including standard deviations | 1 | Conclusions supported, limitations acknowledged, and comparability discussed | 0.7857143 | yes
55 | Pech-Cohuo, S.C.; Dzul-Cervantes, M.A.D.A.; Pérez-Pacheco, E.; Rosado, J.A.C.; Chim-Chi, Y.A.; Ríos-Soberanis, C.R.; Cuevas-Carballo, Z.B.; Uc-Cayetano, E.G.; Can-Herrera, L.A.; Ortiz-Fernández, A.; Collí-Pacheco, J.P.; Mina-Hernández, J.H.; Pérez‑Padilla, Y. | Effect of clays incorporation on properties of thermoplastic starch/clay composite bio-based polymer blends | 2024 | Scientific Reports | 10.1038/s41598-024-69092-1 | Starch | 1 | In this study, thermoplastic starch bioplastics were developed using starch isolated from huaya seeds and reinforced with bentonite clays extracted and purified from Tepakán, Calkiní, Campeche, Mexico. These bioplastics were characterized to evaluate their mechanical, thermal, and barrier properties, aiming to explore their potential application in food packaging. | 1 |  | 1 |  | 1 | Starch without clay | 1 | >3 for barrier properties, and 5 different locations per film for thickness | 0.5 | Vlues are shown in bar chart without complete values | 1 | Conclusions supported by literature, comparability discussed. | 0.9285714 | yes
63 | Bianchi, E.; Soccio, M.; Siracusa, V.; Gazzano, M.; Thiyagarajan, S.; Lotti, N. | Poly(alkylene 2,4-furanoate)s: The potential of structural isomerism for outstanding sustainable food packaging and unexpected evidence of self-healing microstructure | 2024 | Reactive and Functional Polymers | 10.1016/j.reactfunctpolym.2024.106010 | FDCA derivative | 1 | Therefore, the purpose of the present work was to use the dimethyl ester of 2,4-FDCA to synthesize, compression mold and characterize poly(propylene 2,4-furanoate) (2,4-PPF) from 1,3-propanediol, poly(pentamethylene 2,4-furanoate) (2,4-PPeF) from 1,5-pentanediol and poly(hexamethylene 2,4-furanoate) (2,4-PHF) from 1,6-hexanediol. | 0.5 | Well described, but hard to read and thickness is not measured, because of compression moulding | 1 |  | 0 | Comparator unclear | 0.5 | >3 replicates for barrier properties, thickness not measured because of compression moulding | 0.5 | Table, but without standard deviation | 1 | Conclusions supported by literature, comparability discussed. | 0.6428571 | no
64 | Maitha, I.M.; Okoth, M.W.; Njue, L.G.; Mbuge, D.O. | Development of eco-friendly food packaging bio-film from cassava starch plasticized with coconut oil | 2024 | East African Journal of Science, Technology and Innovation | 10.37425/68e3hv02 | Starch | 0.5 | The present study aimed at developing and testing bio-based films that can preserve the quality of food products, reduce their contamination during storage, and increase their marketability and attractiveness. --> Not very clear or focused | 1 |  | 1 |  | 0 | Aluminium is used as control, which is not a polymer | 1 | >3 for barrier properties, and 10 different locations per film for thickness | 0.5 | Text and graph, but no standard deviation | 1 | Conclusions supported by literature, comparability discussed. | 0.7142857 | no
71 | Samaniego-Aguilar, K.; Sánchez-Safont, E.; Pisa-Ripoll, I.; Torres-Giner, S.; Flores, Y.; Lagaron, J.M.; Cabedo, L.; Gamez-Perez, J. | Performance Enhancement of Biopolyester Blends by Reactive Compatibilization with Maleic Anhydride-Grafted Poly(butylene succinate-co-adipate) | 2024 | Polymers | 10.3390/polym16162325 | PHBV | 1 | The objective of the study was to improve the mechanical properties, specifically toughness, and barrier properties against water, limonene vapors, and oxygen of PHBV/PBSA blends through reactive extrusion (REx) using PBSA grafted with maleic anhydride (PBSA-g-MAH) | 1 | Well described, thickness is not measured, because of extrusion | 1 |  | 1 | Neat PHBV and PBSA | 0.5 | >3 replicates for barrier properties, thickness not measured because of compression moulding | 1 | Table including standard deviations | 1 | Conclusions supported by literature, comparability discussed. | 0.9285714 | yes
72 | Guidotti, G.; Palumbo, A.; Soccio, M.; Gazzano, M.; Salatelli, E.; Siracusa, V.; Lotti, N. | Fully Bio-Based Blends of Poly (Pentamethylene Furanoate) and Poly (Hexamethylene Furanoate) for Sustainable and Flexible Packaging | 2024 | Polymers | 10.3390/polym16162342 | FDCA derivative | 0.5 | the aim of the present study is the realization of bio-based polymeric blends, characterized by suitable mechanical and gas barrier properties for food packaging application. Not sharply formulated, broad. | 1 |  | 1 |  | 1 | Neat PHF and PPeF | 0.5 | >3 replicates for barrier properties, thickness not measured because of compression moulding | 0.5 | Bar chart without values | 1 | Conclusions supported by literature, comparability discussed. | 0.7857143 | yes
73 | Mwita, C.S.; Muhammad, R.; Nettey-Oppong, E.E.; Enkhbayar, D.; Ali, A.; Ahn, J.; Kim, S.-W.; Seok, Y.-S.; Choi, S.H. | Chitosan Extracted from the Biomass of Tenebrio molitor Larvae as a Sustainable Packaging Film | 2024 | Materials | 10.3390/ma17153670 | Chitosan | 1 | This study explores the influence of incorporating glycerol for plasticization and citric acid for cross-linking on the performance of chitosan-based films fabricated for use as food packaging material to enhance the shelf life of bananas. The specific aims of this study are to introduce new means of food packaging and to demonstrate that citric acid-incorporated chitosan films are a sustainable alternative for food packaging in terms of improved water resistance, enhanced barrier properties, and extended shelf life of bananas. | 1 |  | 1 |  | 1 | Neat chitosan | 1 | >3 for barrier properties, and 5 different locations per film for thickness | 1 | Table including standard deviations | 1 | Conclusions supported by literature, comparability discussed. | 1 | yes
77 | Benítez, J.J.; Florido-Moreno, P.; Porras-Vázquez, J.M.; Tedeschi, G.; Athanassiou, A.; Heredia-Guerrero, J.A.; Guzman-Puyol, S. | Transparent, plasticized cellulose-glycerol bioplastics for food packaging applications | 2024 | International Journal of Biological Macromolecules | 10.1016/j.ijbiomac.2024.132956 | Cellulose | 0.5 | In this work, cellulose bioplastics prepared from TFA:TFAA solutions have been plasticized by the incorporation of glycerol in a broad range of concentrations. Not explixit, broad. | 0.5 | Overall parameters are well described, but how thickness is measured is missing. | 1 |  | 1 | Cellulose without glycerol | 0.5 | >3 replicates for barrier properties, thickness not specified | 0.5 | Graph without values | 1 | Conclusions supported by literature, comparability discussed. | 0.7142857 | no
79 | Aragón-Gutierrez, A.; Muñoz-Gimena, P.F.; Gallur, M.; Gavara, R.; López, D.; Hernańdez-Muñoz, P. | Melt-Extruded Home Compostable Films Based On Blends Of Thermoplastic Gliadins And Poly(ε-Caprolactone) Intended For Food Packaging Applications | 2024 | Journal of Polymers and the Environment | 10.1007/s10924-023-03163-8 | PCL | 1 | Therefore, the overall objective of this research was to prepare and ascertain the performance of compostable films based on PCL blended with 30 wt. % and 50 wt. % of thermoplastic gliadins | 0.5 | Well described, thickness is not measured, because of extrusion | 1 |  | 1 | Neat PCL | 0 | Not specified for barrier properties and thickness not measured because of extrusion | 0.5 | For oxygen graph without values. wvp table with standard deviation | 1 | Conclusions supported by literature, comparability discussed. | 0.7142857 | no
80 | Sutay, D.; Yaĝci, S.; Yurtdaş, E.; Toptaş, M. | Multiproduct biorefinery from defatted olive mill waste: preparation of hemicellulose-based biodegradable films and instant controlled pressure drop (DIC)-assisted isolation of value-added products | 2024 | Biomass Conversion and Biorefinery | 10.1007/s13399-023-03739-3 | Cellulose | 1 | The main objective of this work was to valorize OMW as a biomass feedstock for the production of value-added bioproducts | 1 |  | 1 |  | 1 | Neat hemicellulose without additive | 1 | >3 for barrier properties, and 5 different locations per film for thickness | 1 | Table including standard deviations | 1 | Conclusions supported by literature, comparability discussed. | 1 | yes
81 | Petaloti, A.-I.; Achilias, D.S. | The Development of Sustainable Biocomposite Materials Based on Poly(lactic acid) and Silverskin, a Coffee Industry By-Product, for Food Packaging Applications | 2024 | Sustainability (Switzerland) | 10.3390/su16125075 | PLA | 1 | The aim of this study was to investigate how the inclusion of coffee silverskin (ss) as an additive/reinforcement affects the characteristics of PLA-based composite films. | 1 |  | 1 |  | 1 | Neat PLA | 0.5 | barrier properties not specified, 6 locations for thickness measurements | 0.5 | Table without standard deviations | 0.5 | Limited discussion and comparison to literature | 0.7857143 | yes
82 | Alahmed, A.; Şimşek, S. | Improving Biodegradable Films from Corn Bran Arabinoxylan for Hydrophobic Material and Green Food Packaging | 2024 | Foods | 10.3390/foods13121914 | Arabinoxylan | 1 | The aims of this study were to use AX extraction to produce biodegradable film materials, to establish how the AX films interact with water and soil (aerobic biodegradation), and to evaluate if these properties are associated with the AX characteristics. | 0.5 | Overall parameters are well described, but how thickness is measured is missing. | 1 |  | 1 | unmodified arabinoxylan | 0.5 | >3 replicates for barrier properties, thickness not specified | 0.5 | Table without standard deviations | 0.5 | Conclusions supported, but limitations or comparability not discussed | 0.7142857 | no
91 | Laksanawati, T.A.; Khirzin, M.H.; Amaniyah, M.; Meidayanti, K.; Deva, B.D. | Physicochemical Properties and Biodegradability of Biofilm Based on Taro Starch and Duck Bone Gelatin | 2024 | Molekul | 10.20884/1.jm.2024.19.1.7628 | Starch | 1 | In this research, the effect of adding gelatin from duck bone waste to taro starch film on color, oxygen permeability, heavy metal content (Pb and Cd), and film biodegradability in compost and barren soils was studied | 0.5 | Overall parameters are well described, but how thickness is measured is missing. | 1 |  | 1 | neat starch | 0 | not specified | 0.5 | Table without standard deviations | 0.5 | Conclusions supported, but limitations or comparability not discussed | 0.6428571 | no
93 | Kim, M.; Kang, J.-H. | Effects of benzalkonium chloride as a cationic surfactant on the physicochemical properties of adlay millet starch films | 2024 | Food Science and Biotechnology | 10.1007/s10068-023-01383-1 | Starch | 1 | Therefore, the aims of the present study were to develop starch films using AS validated as a good source for film-forming material in a previous study (Kang and Song, 2019) with BC and to examine the effects of BC as a cationic surfactant on the changes in the physicochemical properties of AS-BC films. | 1 |  | 0.5 | No ASTM or ISO mentioned | 1 | neat starch | 1 | >3 for barrier properties, and 3 different locations per film for thickness | 1 | Table including standard deviations | 0.5 | Conclusions supported, but limitations or comparability not discussed | 0.8571429 | yes
0
0
0